## Sheet1
20004.453 | 0.58141 | -0.02559
15829.126 | 0.58867 | -0.00951
12516.703 | 0.59478 | 0.00168
9909.4424 | 0.60051 | 0.0122
7835.48 | 0.60528 | 0.0203
6217.2461 | 0.61268 | 0.02623
4905.291 | 0.61879 | 0.03187
3881.2737 | 0.62623 | 0.03674
3070.9827 | 0.63251 | 0.04179
2430.7778 | 0.63911 | 0.04535
1923.1537 | 0.64568 | 0.0489
1522.4358 | 0.65481 | 0.05235
1203.8446 | 0.66314 | 0.05627
952.86591 | 0.67101 | 0.05798
754.27557 | 0.68048 | 0.06171
596.71857 | 0.6895 | 0.06324
471.96338 | 0.70117 | 0.06504
373.20856 | 0.70964 | 0.07035
295.47278 | 0.71984 | 0.07235
233.87738 | 0.72945 | 0.07495
185.05922 | 0.73999 | 0.0789
146.35823 | 0.75349 | 0.08346
115.77804 | 0.76772 | 0.08826
91.6721 | 0.77672 | 0.09165
72.51701 | 0.79317 | 0.09677
57.36816 | 0.80771 | 0.11029
45.3629 | 0.8261 | 0.11647
35.93134 | 0.84579 | 0.11563
28.40909 | 0.87107 | 0.12279
22.48202 | 0.89457 | 0.12107
17.79613 | 0.91412 | 0.11741
14.06813 | 0.93559 | 0.12654
11.1448 | 0.96202 | 0.10146
8.81772 | 0.9854 | 0.11334
6.97545 | 0.98172 | 0.0979
5.5173 | 0.99782 | 0.06216
4.36941 | 1.03374 | 0.05285
3.45686 | 1.05108 | 0.07306
2.73547 | 1.03484 | 0.09174
2.16054 | 1.00102 | 0.0822
1.70952 | 0.97972 | 0.04279
1.35352 | 0.99133 | -0.00799
1.07079 | 1.04046 | -0.04039
0.84734 | 1.10725 | -0.02872
0.67072 | 1.15099 | 0.02266
0.53067 | 1.15072 | 0.10932
0.41976 | 1.08648 | 0.17467
0.33183 | 0.99684 | 0.17667
0.26261 | 0.93487 | 0.11685
0.20791 | 0.93215 | 0.0363
0.16452 | 0.98075 | -0.01777
0.13007 | 1.04486 | -0.02749
0.10309 | 1.10991 | -0.00575
0.08153 | 1.17182 | 0.04694
0.06443 | 1.22044 | 0.13406
0.05102 | 1.21391 | 0.27314
0.04042 | 1.11317 | 0.39509
0.03192 | 0.93337 | 0.42736
0.02528 | 0.75675 | 0.31172
0.01999 | 0.68611 | 0.0435