## Sheet1
20004.453 | 0.57343 | -0.02512
15829.126 | 0.58023 | -0.01237
12516.703 | 0.58444 | 0.00259
9909.4424 | 0.59318 | 0.01135
7835.48 | 0.59898 | 0.01975
6217.2461 | 0.60552 | 0.02628
4905.291 | 0.6143 | 0.03257
3881.2737 | 0.62046 | 0.03804
3070.9827 | 0.62823 | 0.04192
2430.7778 | 0.63585 | 0.04573
1923.1537 | 0.64319 | 0.04893
1522.4358 | 0.65187 | 0.05113
1203.8446 | 0.65921 | 0.05501
952.86591 | 0.66786 | 0.05828
754.27557 | 0.67805 | 0.06208
596.71857 | 0.68655 | 0.06447
471.96338 | 0.69638 | 0.0653
373.20856 | 0.70569 | 0.07044
295.47278 | 0.71644 | 0.07315
233.87738 | 0.72757 | 0.07565
185.05922 | 0.7388 | 0.07978
146.35823 | 0.74903 | 0.08426
115.77804 | 0.76097 | 0.08985
91.6721 | 0.77402 | 0.09461
72.51701 | 0.78513 | 0.09959
57.36816 | 0.80088 | 0.10796
45.3629 | 0.81781 | 0.11486
35.93134 | 0.8384 | 0.12231
28.40909 | 0.85947 | 0.12821
22.48202 | 0.88573 | 0.1333
17.79613 | 0.91072 | 0.13381
14.06813 | 0.93572 | 0.13051
11.1448 | 0.95941 | 0.12441
8.81772 | 0.98345 | 0.11655
6.97545 | 1.00231 | 0.10519
5.5173 | 1.01645 | 0.09458
4.36941 | 1.02953 | 0.08372
3.45686 | 1.03856 | 0.07475
2.73547 | 1.04603 | 0.06518
2.16054 | 1.05331 | 0.05967
1.70952 | 1.05879 | 0.05597
1.35352 | 1.06267 | 0.05382
1.07079 | 1.06551 | 0.05218
0.84734 | 1.06928 | 0.05222
0.67072 | 1.07306 | 0.05343
0.53067 | 1.07744 | 0.05702
0.41976 | 1.08216 | 0.06172
0.33183 | 1.08906 | 0.06863
0.26261 | 1.09738 | 0.07963
0.20791 | 1.10574 | 0.09621
0.16452 | 1.11116 | 0.11503
0.13007 | 1.1161 | 0.13412
0.10309 | 1.12386 | 0.15223
0.08153 | 1.13747 | 0.17268
0.06443 | 1.15459 | 0.19716
0.05102 | 1.17664 | 0.22346
0.04042 | 1.21041 | 0.2543
0.03192 | 1.25682 | 0.2998
0.02528 | 1.30446 | 0.36913
0.01999 | 1.34135 | 0.45674