## Sheet1
20004.453 | 0.28526 | -0.02728
15829.126 | 0.2915 | -0.00783
12516.703 | 0.29941 | 0.01011
9909.4424 | 0.30825 | 0.02506
7835.48 | 0.31709 | 0.03975
6217.2461 | 0.32642 | 0.05094
4905.291 | 0.33918 | 0.06104
3881.2737 | 0.35087 | 0.07139
3070.9827 | 0.36316 | 0.08126
2430.7778 | 0.37727 | 0.09089
1923.1537 | 0.39158 | 0.09994
1522.4358 | 0.40803 | 0.10633
1203.8446 | 0.42548 | 0.1157
952.86591 | 0.4436 | 0.12333
754.27557 | 0.46357 | 0.13262
596.71857 | 0.48505 | 0.14109
471.96338 | 0.50479 | 0.14959
373.20856 | 0.52915 | 0.15517
295.47278 | 0.55276 | 0.1645
233.87738 | 0.57781 | 0.16981
185.05922 | 0.6048 | 0.17736
146.35823 | 0.63152 | 0.18364
115.77804 | 0.66011 | 0.18987
91.6721 | 0.68796 | 0.19674
72.51701 | 0.71842 | 0.20483
57.36816 | 0.74933 | 0.21012
45.3629 | 0.77875 | 0.21698
35.93134 | 0.81125 | 0.22501
28.40909 | 0.8434 | 0.23341
22.48202 | 0.87917 | 0.24526
17.79613 | 0.91795 | 0.25615
14.06813 | 0.96094 | 0.26624
11.1448 | 1.00883 | 0.27814
8.81772 | 1.05832 | 0.27867
6.97545 | 1.10856 | 0.27449
5.5173 | 1.16448 | 0.26824
4.36941 | 1.20507 | 0.25422
3.45686 | 1.25 | 0.23426
2.73547 | 1.28307 | 0.21336
2.16054 | 1.31524 | 0.18808
1.70952 | 1.34576 | 0.17067
1.35352 | 1.36861 | 0.16063
1.07079 | 1.38383 | 0.15502
0.84734 | 1.39043 | 0.15015
0.67072 | 1.39512 | 0.14287
0.53067 | 1.39996 | 0.12996
0.41976 | 1.41059 | 0.11443
0.33183 | 1.43241 | 0.1003
0.26261 | 1.46867 | 0.09629
0.20791 | 1.51274 | 0.11274
0.16452 | 1.55006 | 0.15723
0.13007 | 1.56044 | 0.22203
0.10309 | 1.53349 | 0.28318
0.08153 | 1.47716 | 0.31409
0.06443 | 1.42179 | 0.30509
0.05102 | 1.39344 | 0.22577
0.04042 | 1.44792 | 0.10894
0.03192 | 1.62595 | 0.0086
0.02528 | 1.92355 | 0.019
0.01999 | 2.27802 | 0.23809