## Sheet1
20004.453 | 0.29989 | -0.0286
15829.126 | 0.30634 | -0.00689
12516.703 | 0.31363 | 0.01022
9909.4424 | 0.32404 | 0.02574
7835.48 | 0.33151 | 0.03804
6217.2461 | 0.34224 | 0.04917
4905.291 | 0.35389 | 0.05972
3881.2737 | 0.36619 | 0.07169
3070.9827 | 0.37739 | 0.07958
2430.7778 | 0.39099 | 0.08931
1923.1537 | 0.40589 | 0.09769
1522.4358 | 0.42116 | 0.10636
1203.8446 | 0.43884 | 0.11515
952.86591 | 0.45629 | 0.12401
754.27557 | 0.47475 | 0.13209
596.71857 | 0.49705 | 0.14139
471.96338 | 0.51783 | 0.14788
373.20856 | 0.53871 | 0.15876
295.47278 | 0.56412 | 0.166
233.87738 | 0.59006 | 0.17439
185.05922 | 0.61614 | 0.18243
146.35823 | 0.64478 | 0.19128
115.77804 | 0.67593 | 0.20013
91.6721 | 0.70405 | 0.20784
72.51701 | 0.73671 | 0.21416
57.36816 | 0.76723 | 0.22231
45.3629 | 0.79896 | 0.22942
35.93134 | 0.82906 | 0.23967
28.40909 | 0.86114 | 0.24895
22.48202 | 0.89409 | 0.26509
17.79613 | 0.92736 | 0.28429
14.06813 | 0.96888 | 0.3062
11.1448 | 1.01499 | 0.33335
8.81772 | 1.06727 | 0.36071
6.97545 | 1.13184 | 0.39525
5.5173 | 1.20836 | 0.40348
4.36941 | 1.28145 | 0.42793
3.45686 | 1.36483 | 0.41975
2.73547 | 1.458 | 0.41319
2.16054 | 1.53273 | 0.3923
1.70952 | 1.5999 | 0.35551
1.35352 | 1.65809 | 0.31749
1.07079 | 1.70293 | 0.28113
0.84734 | 1.73572 | 0.24676
0.67072 | 1.76155 | 0.21611
0.53067 | 1.78227 | 0.19054
0.41976 | 1.79932 | 0.1721
0.33183 | 1.81289 | 0.16033
0.26261 | 1.82366 | 0.15475
0.20791 | 1.83328 | 0.15227
0.16452 | 1.84421 | 0.15365
0.13007 | 1.85738 | 0.16103
0.10309 | 1.87088 | 0.17612
0.08153 | 1.88546 | 0.19503
0.06443 | 1.9053 | 0.21961
0.05102 | 1.93509 | 0.2461
0.04042 | 1.97147 | 0.28857
0.03192 | 2.0068 | 0.34297
0.02528 | 2.03937 | 0.39659
0.01999 | 2.08247 | 0.44228