## Sheet1
20004.453 | 0.481 | -0.02363
15829.126 | 0.48661 | -0.00906
12516.703 | 0.49262 | 0.00306
9909.4424 | 0.49804 | 0.01418
7835.48 | 0.50453 | 0.02446
6217.2461 | 0.51218 | 0.02983
4905.291 | 0.51986 | 0.036
3881.2737 | 0.5271 | 0.044
3070.9827 | 0.53428 | 0.04776
2430.7778 | 0.54431 | 0.05347
1923.1537 | 0.55205 | 0.05749
1522.4358 | 0.5622 | 0.06158
1203.8446 | 0.57225 | 0.06672
952.86591 | 0.58274 | 0.07103
754.27557 | 0.59482 | 0.07385
596.71857 | 0.6062 | 0.07886
471.96338 | 0.61738 | 0.08175
373.20856 | 0.63126 | 0.08416
295.47278 | 0.64434 | 0.08996
233.87738 | 0.65645 | 0.09217
185.05922 | 0.67171 | 0.09705
146.35823 | 0.68619 | 0.10042
115.77804 | 0.70073 | 0.10306
91.6721 | 0.72053 | 0.10858
72.51701 | 0.73757 | 0.11019
57.36816 | 0.75807 | 0.11352
45.3629 | 0.77918 | 0.11151
35.93134 | 0.80023 | 0.111
28.40909 | 0.81936 | 0.10425
22.48202 | 0.8382 | 0.09652
17.79613 | 0.85323 | 0.08973
14.06813 | 0.86521 | 0.07789
11.1448 | 0.8743 | 0.07033
8.81772 | 0.88516 | 0.06162
6.97545 | 0.89301 | 0.05591
5.5173 | 0.89667 | 0.05134
4.36941 | 0.89933 | 0.04499
3.45686 | 0.90612 | 0.04006
2.73547 | 0.91427 | 0.03641
2.16054 | 0.91985 | 0.04036
1.70952 | 0.92135 | 0.04481
1.35352 | 0.9183 | 0.04698
1.07079 | 0.91622 | 0.04414
0.84734 | 0.91743 | 0.03744
0.67072 | 0.92444 | 0.03116
0.53067 | 0.94039 | 0.02679
0.41976 | 0.96432 | 0.03315
0.33183 | 0.98565 | 0.05685
0.26261 | 0.99369 | 0.09378
0.20791 | 0.97962 | 0.13222
0.16452 | 0.944 | 0.15459
0.13007 | 0.90206 | 0.14617
0.10309 | 0.87839 | 0.10254
0.08153 | 0.89758 | 0.03399
0.06443 | 0.9706 | -0.02404
0.05102 | 1.12789 | -0.04277
0.04042 | 1.3239 | 0.05518
0.03192 | 1.47492 | 0.29941
0.02528 | 1.46746 | 0.65081
0.01999 | 1.22342 | 1.00311