## Sheet1
20004.453 | 0.47084 | -0.02958
15829.126 | 0.47585 | -0.01516
12516.703 | 0.48147 | -0.00145
9909.4424 | 0.48775 | 0.01133
7835.48 | 0.49372 | 0.01935
6217.2461 | 0.49981 | 0.02665
4905.291 | 0.50724 | 0.03479
3881.2737 | 0.51411 | 0.04202
3070.9827 | 0.52231 | 0.04643
2430.7778 | 0.53085 | 0.05314
1923.1537 | 0.53903 | 0.05662
1522.4358 | 0.5492 | 0.0605
1203.8446 | 0.55942 | 0.06456
952.86591 | 0.57026 | 0.07049
754.27557 | 0.58092 | 0.07361
596.71857 | 0.59344 | 0.0781
471.96338 | 0.60542 | 0.08204
373.20856 | 0.61804 | 0.08509
295.47278 | 0.62951 | 0.08932
233.87738 | 0.64527 | 0.09252
185.05922 | 0.65869 | 0.09537
146.35823 | 0.67331 | 0.09937
115.77804 | 0.68938 | 0.10182
91.6721 | 0.70653 | 0.1068
72.51701 | 0.72431 | 0.11076
57.36816 | 0.74384 | 0.11167
45.3629 | 0.76476 | 0.11071
35.93134 | 0.78488 | 0.11023
28.40909 | 0.80497 | 0.10511
22.48202 | 0.82458 | 0.09401
17.79613 | 0.83875 | 0.08798
14.06813 | 0.85232 | 0.07742
11.1448 | 0.86235 | 0.06775
8.81772 | 0.87079 | 0.0611
6.97545 | 0.87741 | 0.05408
5.5173 | 0.88325 | 0.04803
4.36941 | 0.88612 | 0.04239
3.45686 | 0.89135 | 0.03906
2.73547 | 0.89544 | 0.03661
2.16054 | 0.89789 | 0.03493
1.70952 | 0.90179 | 0.03459
1.35352 | 0.90469 | 0.03382
1.07079 | 0.90864 | 0.03533
0.84734 | 0.91184 | 0.03698
0.67072 | 0.91491 | 0.03991
0.53067 | 0.91817 | 0.0417
0.41976 | 0.92312 | 0.04633
0.33183 | 0.92793 | 0.05266
0.26261 | 0.9327 | 0.05958
0.20791 | 0.93854 | 0.06643
0.16452 | 0.94685 | 0.07585
0.13007 | 0.95637 | 0.08855
0.10309 | 0.96549 | 0.10406
0.08153 | 0.97351 | 0.1209
0.06443 | 0.98397 | 0.13944
0.05102 | 0.99852 | 0.15736
0.04042 | 1.01794 | 0.1812
0.03192 | 1.03887 | 0.21156
0.02528 | 1.06228 | 0.2413
0.01999 | 1.09505 | 0.27295