## Sheet1
20004.453 | 0.29182 | -0.02258
15829.126 | 0.29885 | -0.00292
12516.703 | 0.3082 | 0.01518
9909.4424 | 0.31892 | 0.02849
7835.48 | 0.32846 | 0.04401
6217.2461 | 0.33787 | 0.05444
4905.291 | 0.34867 | 0.06311
3881.2737 | 0.36138 | 0.07253
3070.9827 | 0.37426 | 0.08282
2430.7778 | 0.38817 | 0.08995
1923.1537 | 0.40401 | 0.09883
1522.4358 | 0.41914 | 0.10792
1203.8446 | 0.43635 | 0.11628
952.86591 | 0.45377 | 0.12358
754.27557 | 0.47431 | 0.13239
596.71857 | 0.4944 | 0.13903
471.96338 | 0.51665 | 0.14575
373.20856 | 0.53899 | 0.15146
295.47278 | 0.5626 | 0.15915
233.87738 | 0.58692 | 0.1656
185.05922 | 0.6126 | 0.17107
146.35823 | 0.63889 | 0.17776
115.77804 | 0.66578 | 0.18255
91.6721 | 0.69379 | 0.18734
72.51701 | 0.72194 | 0.19283
57.36816 | 0.74837 | 0.19894
45.3629 | 0.77585 | 0.20513
35.93134 | 0.80343 | 0.21141
28.40909 | 0.83115 | 0.22165
22.48202 | 0.86132 | 0.23631
17.79613 | 0.89254 | 0.2503
14.06813 | 0.93023 | 0.26881
11.1448 | 0.97312 | 0.29048
8.81772 | 1.01928 | 0.30997
6.97545 | 1.08063 | 0.32951
5.5173 | 1.14739 | 0.33278
4.36941 | 1.20751 | 0.34592
3.45686 | 1.26921 | 0.33237
2.73547 | 1.3341 | 0.31634
2.16054 | 1.38759 | 0.29225
1.70952 | 1.43634 | 0.26106
1.35352 | 1.48197 | 0.23465
1.07079 | 1.51633 | 0.21743
0.84734 | 1.53775 | 0.20322
0.67072 | 1.55163 | 0.19043
0.53067 | 1.55704 | 0.17558
0.41976 | 1.56404 | 0.15742
0.33183 | 1.57688 | 0.13928
0.26261 | 1.59811 | 0.12561
0.20791 | 1.62642 | 0.12278
0.16452 | 1.65917 | 0.13557
0.13007 | 1.68596 | 0.16565
0.10309 | 1.69745 | 0.20692
0.08153 | 1.69462 | 0.2451
0.06443 | 1.68969 | 0.27325
0.05102 | 1.68943 | 0.28301
0.04042 | 1.71015 | 0.29227
0.03192 | 1.75186 | 0.30865
0.02528 | 1.81096 | 0.33703
0.01999 | 1.88857 | 0.38425