## Sheet1
20004.453 | 0.31425 | -0.01897
15829.126 | 0.32102 | -0.00045
12516.703 | 0.33328 | 0.01738
9909.4424 | 0.33868 | 0.0316
7835.48 | 0.35015 | 0.04352
6217.2461 | 0.35903 | 0.05357
4905.291 | 0.37064 | 0.06506
3881.2737 | 0.38381 | 0.07605
3070.9827 | 0.39636 | 0.08292
2430.7778 | 0.41197 | 0.09234
1923.1537 | 0.42575 | 0.10046
1522.4358 | 0.44091 | 0.10913
1203.8446 | 0.4596 | 0.11568
952.86591 | 0.47661 | 0.12385
754.27557 | 0.49564 | 0.13366
596.71857 | 0.51643 | 0.14128
471.96338 | 0.53855 | 0.15001
373.20856 | 0.55951 | 0.15669
295.47278 | 0.58346 | 0.16363
233.87738 | 0.61038 | 0.16983
185.05922 | 0.639 | 0.1781
146.35823 | 0.66408 | 0.18444
115.77804 | 0.69146 | 0.19294
91.6721 | 0.72166 | 0.19773
72.51701 | 0.74987 | 0.20451
57.36816 | 0.77853 | 0.21116
45.3629 | 0.8082 | 0.21849
35.93134 | 0.83634 | 0.2264
28.40909 | 0.86395 | 0.23879
22.48202 | 0.89091 | 0.25561
17.79613 | 0.91871 | 0.27725
14.06813 | 0.95373 | 0.30627
11.1448 | 0.99276 | 0.33915
8.81772 | 1.03563 | 0.38073
6.97545 | 1.09718 | 0.43716
5.5173 | 1.17195 | 0.46548
4.36941 | 1.25725 | 0.52938
3.45686 | 1.34913 | 0.55214
2.73547 | 1.47933 | 0.57905
2.16054 | 1.594 | 0.59632
1.70952 | 1.70666 | 0.57211
1.35352 | 1.82445 | 0.53602
1.07079 | 1.92156 | 0.49602
0.84734 | 1.99609 | 0.44555
0.67072 | 2.05823 | 0.39335
0.53067 | 2.10407 | 0.34424
0.41976 | 2.1426 | 0.30275
0.33183 | 2.17053 | 0.27155
0.26261 | 2.19191 | 0.24731
0.20791 | 2.21065 | 0.23034
0.16452 | 2.2296 | 0.22064
0.13007 | 2.24947 | 0.22075
0.10309 | 2.2678 | 0.23163
0.08153 | 2.2852 | 0.24883
0.06443 | 2.30491 | 0.27259
0.05102 | 2.33314 | 0.29353
0.04042 | 2.37079 | 0.32897
0.03192 | 2.41131 | 0.37808
0.02528 | 2.45277 | 0.42862
0.01999 | 2.51055 | 0.47775