## Sheet1
20004.453 | 0.28924 | -0.01648
15829.126 | 0.29461 | 0.00241
12516.703 | 0.30375 | 0.0175
9909.4424 | 0.31226 | 0.03218
7835.48 | 0.32191 | 0.04585
6217.2461 | 0.33226 | 0.05584
4905.291 | 0.34582 | 0.06787
3881.2737 | 0.35767 | 0.07886
3070.9827 | 0.37048 | 0.08801
2430.7778 | 0.38547 | 0.09693
1923.1537 | 0.40152 | 0.10703
1522.4358 | 0.41806 | 0.11536
1203.8446 | 0.43398 | 0.12396
952.86591 | 0.45377 | 0.13453
754.27557 | 0.47412 | 0.14377
596.71857 | 0.49535 | 0.15294
471.96338 | 0.51883 | 0.16239
373.20856 | 0.54424 | 0.17266
295.47278 | 0.57017 | 0.18396
233.87738 | 0.59644 | 0.19442
185.05922 | 0.62734 | 0.20571
146.35823 | 0.65889 | 0.21651
115.77804 | 0.69277 | 0.22946
91.6721 | 0.72818 | 0.23904
72.51701 | 0.7665 | 0.25067
57.36816 | 0.80316 | 0.2584
45.3629 | 0.84235 | 0.2674
35.93134 | 0.8865 | 0.27372
28.40909 | 0.92605 | 0.28802
22.48202 | 0.96912 | 0.29845
17.79613 | 1.01211 | 0.30586
14.06813 | 1.04776 | 0.31913
11.1448 | 1.11602 | 0.33666
8.81772 | 1.14838 | 0.36006
6.97545 | 1.21611 | 0.36002
5.5173 | 1.30506 | 0.35885
4.36941 | 1.37906 | 0.39631
3.45686 | 1.42227 | 0.39395
2.73547 | 1.47351 | 0.36111
2.16054 | 1.53312 | 0.30309
1.70952 | 1.61285 | 0.24186
1.35352 | 1.70233 | 0.21073
1.07079 | 1.77086 | 0.21911
0.84734 | 1.7914 | 0.25236
0.67072 | 1.76687 | 0.27569
0.53067 | 1.69421 | 0.26529
0.41976 | 1.62229 | 0.19469
0.33183 | 1.60017 | 0.07742
0.26261 | 1.65733 | -0.04051
0.20791 | 1.78279 | -0.10166
0.16452 | 1.93154 | -0.0654
0.13007 | 2.03561 | 0.06769
0.10309 | 2.03879 | 0.25164
0.08153 | 1.92952 | 0.41534
0.06443 | 1.76778 | 0.49127
0.05102 | 1.56733 | 0.44116
0.04042 | 1.45771 | 0.26808
0.03192 | 1.50198 | 0.05388
0.02528 | 1.69983 | -0.10716
0.01999 | 2.01004 | -0.13478