## Sheet1
20004.453 | 0.28755 | -0.01702
15829.126 | 0.29436 | 0.00126
12516.703 | 0.30341 | 0.01858
9909.4424 | 0.31215 | 0.03129
7835.48 | 0.32163 | 0.04513
6217.2461 | 0.33232 | 0.05576
4905.291 | 0.34136 | 0.06697
3881.2737 | 0.35511 | 0.07817
3070.9827 | 0.36781 | 0.08664
2430.7778 | 0.3839 | 0.09425
1923.1537 | 0.39741 | 0.10637
1522.4358 | 0.41464 | 0.11465
1203.8446 | 0.4318 | 0.12542
952.86591 | 0.45051 | 0.13372
754.27557 | 0.47129 | 0.14216
596.71857 | 0.49275 | 0.15317
471.96338 | 0.516 | 0.16143
373.20856 | 0.5422 | 0.17168
295.47278 | 0.56714 | 0.18321
233.87738 | 0.59463 | 0.19346
185.05922 | 0.62408 | 0.20539
146.35823 | 0.65499 | 0.21507
115.77804 | 0.68828 | 0.22719
91.6721 | 0.72273 | 0.23906
72.51701 | 0.76259 | 0.24987
57.36816 | 0.79984 | 0.25923
45.3629 | 0.84037 | 0.26796
35.93134 | 0.87859 | 0.27616
28.40909 | 0.91841 | 0.2858
22.48202 | 0.95697 | 0.29863
17.79613 | 0.99988 | 0.3131
14.06813 | 1.04295 | 0.32907
11.1448 | 1.09027 | 0.34689
8.81772 | 1.14592 | 0.37263
6.97545 | 1.2187 | 0.39074
5.5173 | 1.27589 | 0.40175
4.36941 | 1.3656 | 0.4185
3.45686 | 1.43593 | 0.42276
2.73547 | 1.52069 | 0.40547
2.16054 | 1.60351 | 0.38825
1.70952 | 1.66787 | 0.35909
1.35352 | 1.72438 | 0.31992
1.07079 | 1.77196 | 0.2833
0.84734 | 1.80861 | 0.25001
0.67072 | 1.83615 | 0.22042
0.53067 | 1.8555 | 0.19477
0.41976 | 1.8717 | 0.17406
0.33183 | 1.88592 | 0.15969
0.26261 | 1.89834 | 0.15115
0.20791 | 1.90898 | 0.14784
0.16452 | 1.91952 | 0.14853
0.13007 | 1.93254 | 0.15403
0.10309 | 1.94846 | 0.16666
0.08153 | 1.96498 | 0.18868
0.06443 | 1.98109 | 0.21779
0.05102 | 1.995 | 0.2457
0.04042 | 2.01844 | 0.27556
0.03192 | 2.05521 | 0.31435
0.02528 | 2.09582 | 0.36513
0.01999 | 2.14059 | 0.41841