## Sheet1
20004.453 | 0.50865 | 0.01827
15829.126 | 0.52184 | 0.03346
12516.703 | 0.53578 | 0.04753
9909.4424 | 0.54777 | 0.05579
7835.48 | 0.56102 | 0.06429
6217.2461 | 0.57287 | 0.0685
4905.291 | 0.58811 | 0.073
3881.2737 | 0.60057 | 0.0786
3070.9827 | 0.61498 | 0.0816
2430.7778 | 0.6267 | 0.08642
1923.1537 | 0.63905 | 0.08888
1522.4358 | 0.65484 | 0.09442
1203.8446 | 0.66765 | 0.09813
952.86591 | 0.6825 | 0.10201
754.27557 | 0.69843 | 0.10568
596.71857 | 0.71284 | 0.11137
471.96338 | 0.73 | 0.11639
373.20856 | 0.74608 | 0.12362
295.47278 | 0.76404 | 0.12826
233.87738 | 0.782 | 0.13348
185.05922 | 0.80336 | 0.13988
146.35823 | 0.82335 | 0.14696
115.77804 | 0.8443 | 0.15456
91.6721 | 0.86551 | 0.16069
72.51701 | 0.88947 | 0.16683
57.36816 | 0.91419 | 0.17693
45.3629 | 0.93644 | 0.18547
35.93134 | 0.95877 | 0.19373
28.40909 | 0.98226 | 0.2063
22.48202 | 1.00326 | 0.22248
17.79613 | 1.02299 | 0.24272
14.06813 | 1.04479 | 0.26938
11.1448 | 1.06543 | 0.30256
8.81772 | 1.08466 | 0.348
6.97545 | 1.11422 | 0.41137
5.5173 | 1.14053 | 0.47718
4.36941 | 1.18379 | 0.57929
3.45686 | 1.21567 | 0.69098
2.73547 | 1.29489 | 0.81739
2.16054 | 1.39269 | 1.01409
1.70952 | 1.47679 | 1.21762
1.35352 | 1.64165 | 1.40327
1.07079 | 1.91115 | 1.65914
0.84734 | 2.19002 | 1.97141
0.67072 | 2.5237 | 2.23058
0.53067 | 2.94155 | 2.35341
0.41976 | 3.49071 | 2.48981
0.33183 | 4.01224 | 2.58641
0.26261 | 4.48102 | 2.55418
0.20791 | 4.93376 | 2.42728
0.16452 | 5.34601 | 2.27865
0.13007 | 5.69016 | 2.1492
0.10309 | 5.95641 | 2.05435
0.08153 | 6.1642 | 1.99373
0.06443 | 6.34689 | 1.97465
0.05102 | 6.53262 | 1.9656
0.04042 | 6.75757 | 2.03613
0.03192 | 6.99073 | 2.18084
0.02528 | 7.2261 | 2.34623
0.01999 | 7.52317 | 2.50708