## Sheet1
20004.453 | 0.60218 | 0.15446
15829.126 | 0.64161 | 0.18066
12516.703 | 0.68436 | 0.2007
9909.4424 | 0.72698 | 0.21546
7835.48 | 0.76934 | 0.22308
6217.2461 | 0.81151 | 0.22812
4905.291 | 0.85325 | 0.22849
3881.2737 | 0.89156 | 0.22783
3070.9827 | 0.92858 | 0.22437
2430.7778 | 0.9645 | 0.22195
1923.1537 | 0.99725 | 0.21768
1522.4358 | 1.03051 | 0.21604
1203.8446 | 1.06098 | 0.21022
952.86591 | 1.09154 | 0.207
754.27557 | 1.11862 | 0.20471
596.71857 | 1.14817 | 0.20644
471.96338 | 1.17671 | 0.20468
373.20856 | 1.20395 | 0.20736
295.47278 | 1.2343 | 0.20754
233.87738 | 1.26514 | 0.20858
185.05922 | 1.29395 | 0.21375
146.35823 | 1.32536 | 0.21812
115.77804 | 1.35637 | 0.22164
91.6721 | 1.38852 | 0.22569
72.51701 | 1.42121 | 0.231
57.36816 | 1.45386 | 0.23486
45.3629 | 1.48473 | 0.24157
35.93134 | 1.51642 | 0.24859
28.40909 | 1.54539 | 0.25615
22.48202 | 1.57398 | 0.27014
17.79613 | 1.59983 | 0.28815
14.06813 | 1.62636 | 0.30949
11.1448 | 1.64876 | 0.34448
8.81772 | 1.67315 | 0.38551
6.97545 | 1.70132 | 0.44174
5.5173 | 1.72297 | 0.52428
4.36941 | 1.75186 | 0.61204
3.45686 | 1.7908 | 0.73499
2.73547 | 1.82807 | 0.88054
2.16054 | 1.89503 | 1.05722
1.70952 | 1.9805 | 1.30253
1.35352 | 2.04936 | 1.60834
1.07079 | 2.12599 | 1.93206
0.84734 | 2.28251 | 2.3
0.67072 | 2.51241 | 2.79149
0.53067 | 2.7564 | 3.42745
0.41976 | 3.01745 | 4.10911
0.33183 | 3.4758 | 4.84087
0.26261 | 4.1767 | 5.82155
0.20791 | 4.94721 | 7.08778
0.16452 | 5.70927 | 8.37763
0.13007 | 6.73283 | 9.4319
0.10309 | 8.29013 | 10.43146
0.08153 | 10.20599 | 11.70233
0.06443 | 12.15106 | 13.10144
0.05102 | 13.8671 | 14.36811
0.04042 | 16.25927 | 15.35752
0.03192 | 19.25601 | 16.55792
0.02528 | 22.29376 | 18.04725
0.01999 | 25.04928 | 19.55453