## Sheet1
20004.453 | 0.72924 | 0.31954
15829.126 | 0.78586 | 0.39247
12516.703 | 0.85479 | 0.46947
9909.4424 | 0.93681 | 0.54217
7835.48 | 1.03522 | 0.61315
6217.2461 | 1.146 | 0.67664
4905.291 | 1.27189 | 0.73227
3881.2737 | 1.40602 | 0.7761
3070.9827 | 1.54956 | 0.80929
2430.7778 | 1.69421 | 0.82971
1923.1537 | 1.84161 | 0.83849
1522.4358 | 1.98442 | 0.83572
1203.8446 | 2.12349 | 0.82583
952.86591 | 2.25777 | 0.80958
754.27557 | 2.38381 | 0.79027
596.71857 | 2.50446 | 0.76585
471.96338 | 2.62045 | 0.74234
373.20856 | 2.72946 | 0.71733
295.47278 | 2.83357 | 0.69445
233.87738 | 2.93374 | 0.67464
185.05922 | 3.02926 | 0.65331
146.35823 | 3.12232 | 0.63505
115.77804 | 3.21048 | 0.61813
91.6721 | 3.29577 | 0.60375
72.51701 | 3.3779 | 0.5898
57.36816 | 3.458 | 0.57906
45.3629 | 3.53489 | 0.57057
35.93134 | 3.60359 | 0.57003
28.40909 | 3.67356 | 0.57148
22.48202 | 3.73634 | 0.58304
17.79613 | 3.80351 | 0.60657
14.06813 | 3.87056 | 0.63319
11.1448 | 3.92726 | 0.68169
8.81772 | 3.99624 | 0.73945
6.97545 | 4.08521 | 0.82208
5.5173 | 4.14014 | 0.93098
4.36941 | 4.24809 | 1.04372
3.45686 | 4.34757 | 1.20915
2.73547 | 4.47752 | 1.36481
2.16054 | 4.68275 | 1.59092
1.70952 | 4.87003 | 1.90007
1.35352 | 5.03941 | 2.18526
1.07079 | 5.30744 | 2.4405
0.84734 | 5.68402 | 2.76356
0.67072 | 6.1024 | 3.1529
0.53067 | 6.5031 | 3.51409
0.41976 | 7.09144 | 3.8335
0.33183 | 7.86623 | 4.26735
0.26261 | 8.6515 | 4.85494
0.20791 | 9.32241 | 5.44233
0.16452 | 9.95813 | 5.85641
0.13007 | 10.72456 | 6.11595
0.10309 | 11.63021 | 6.35614
0.08153 | 12.61633 | 6.61092
0.06443 | 13.78648 | 6.82155
0.05102 | 15.26391 | 6.99246
0.04042 | 17.18842 | 7.54372
0.03192 | 18.93498 | 9.79931
0.02528 | 20.00314 | 11.26387
0.01999 | 20.80319 | 12.23856