## Sheet1
20004.453 | 0.81024 | 0.31997
15829.126 | 0.86634 | 0.39153
12516.703 | 0.9351 | 0.46161
9909.4424 | 1.01537 | 0.53096
7835.48 | 1.11024 | 0.597
6217.2461 | 1.21505 | 0.65826
4905.291 | 1.33148 | 0.71403
3881.2737 | 1.45877 | 0.7618
3070.9827 | 1.59046 | 0.80152
2430.7778 | 1.72963 | 0.83252
1923.1537 | 1.87059 | 0.85479
1522.4358 | 2.01691 | 0.87117
1203.8446 | 2.1615 | 0.87828
952.86591 | 2.30682 | 0.88208
754.27557 | 2.4486 | 0.8779
596.71857 | 2.58777 | 0.87013
471.96338 | 2.72501 | 0.85758
373.20856 | 2.85735 | 0.84319
295.47278 | 2.98698 | 0.82595
233.87738 | 3.11021 | 0.80859
185.05922 | 3.23356 | 0.79106
146.35823 | 3.34951 | 0.7722
115.77804 | 3.46063 | 0.75157
91.6721 | 3.56955 | 0.73226
72.51701 | 3.67309 | 0.71541
57.36816 | 3.77103 | 0.69475
45.3629 | 3.86229 | 0.67978
35.93134 | 3.95251 | 0.67313
28.40909 | 4.03539 | 0.66868
22.48202 | 4.11377 | 0.67525
17.79613 | 4.19549 | 0.68714
14.06813 | 4.26417 | 0.70999
11.1448 | 4.33881 | 0.75406
8.81772 | 4.41485 | 0.8067
6.97545 | 4.49083 | 0.86956
5.5173 | 4.58516 | 0.98914
4.36941 | 4.66763 | 1.09327
3.45686 | 4.79631 | 1.24682
2.73547 | 4.91128 | 1.44091
2.16054 | 5.06332 | 1.63
1.70952 | 5.29186 | 1.88506
1.35352 | 5.51797 | 2.23663
1.07079 | 5.69247 | 2.59317
0.84734 | 6.0078 | 2.9062
0.67072 | 6.40958 | 3.28288
0.53067 | 6.89792 | 3.75517
0.41976 | 7.36502 | 4.26296
0.33183 | 7.96284 | 4.70663
0.26261 | 8.8104 | 5.21867
0.20791 | 9.77896 | 5.89956
0.16452 | 10.69235 | 6.67586
0.13007 | 11.47953 | 7.25347
0.10309 | 12.36859 | 7.62985
0.08153 | 13.49062 | 7.9121
0.06443 | 14.71927 | 8.28354
0.05102 | 15.95131 | 8.62633
0.04042 | 17.4272 | 8.81747
0.03192 | 19.399 | 9.11639
0.02528 | 21.67587 | 9.86362
0.01999 | 23.86039 | 11.0876