## Sheet1
20004.453 | 0.69212 | 0.3095
15829.126 | 0.74644 | 0.38198
12516.703 | 0.81538 | 0.45507
9909.4424 | 0.89753 | 0.52556
7835.48 | 0.99454 | 0.59254
6217.2461 | 1.10182 | 0.65186
4905.291 | 1.22467 | 0.70453
3881.2737 | 1.35464 | 0.74484
3070.9827 | 1.49342 | 0.77304
2430.7778 | 1.63267 | 0.78799
1923.1537 | 1.7704 | 0.79385
1522.4358 | 1.90652 | 0.78789
1203.8446 | 2.03862 | 0.77401
952.86591 | 2.16149 | 0.75621
754.27557 | 2.28027 | 0.73389
596.71857 | 2.39091 | 0.70998
471.96338 | 2.49472 | 0.6867
373.20856 | 2.59406 | 0.66566
295.47278 | 2.69053 | 0.64186
233.87738 | 2.78096 | 0.62363
185.05922 | 2.86777 | 0.60586
146.35823 | 2.95265 | 0.58881
115.77804 | 3.03431 | 0.57622
91.6721 | 3.11252 | 0.56399
72.51701 | 3.19052 | 0.55617
57.36816 | 3.26454 | 0.5508
45.3629 | 3.33445 | 0.54844
35.93134 | 3.40758 | 0.54696
28.40909 | 3.47375 | 0.55655
22.48202 | 3.53785 | 0.56947
17.79613 | 3.60276 | 0.5936
14.06813 | 3.66173 | 0.62925
11.1448 | 3.73319 | 0.67178
8.81772 | 3.80031 | 0.74458
6.97545 | 3.88492 | 0.81014
5.5173 | 3.95943 | 0.9057
4.36941 | 4.08976 | 1.02143
3.45686 | 4.19423 | 1.19942
2.73547 | 4.30206 | 1.34433
2.16054 | 4.49027 | 1.51499
1.70952 | 4.6931 | 1.74792
1.35352 | 4.90013 | 1.97193
1.07079 | 5.2035 | 2.18551
0.84734 | 5.60153 | 2.48441
0.67072 | 6.00928 | 2.8572
0.53067 | 6.34082 | 3.22727
0.41976 | 6.7392 | 3.49165
0.33183 | 7.27287 | 3.72125
0.26261 | 7.8751 | 4.00612
0.20791 | 8.49184 | 4.27234
0.16452 | 9.22624 | 4.47042
0.13007 | 10.18491 | 4.70449
0.10309 | 11.28771 | 5.15185
0.08153 | 12.33667 | 5.85167
0.06443 | 13.25677 | 6.61926
0.05102 | 13.81922 | 7.27392
0.04042 | 14.46066 | 7.65055
0.03192 | 15.39707 | 7.91766
0.02528 | 16.69038 | 8.13066
0.01999 | 18.69873 | 8.28374