## Sheet1
20004.453 | 0.64997 | 0.30349
15829.126 | 0.70144 | 0.36962
12516.703 | 0.76969 | 0.43679
9909.4424 | 0.84994 | 0.50107
7835.48 | 0.94251 | 0.56161
6217.2461 | 1.04673 | 0.61344
4905.291 | 1.16326 | 0.65773
3881.2737 | 1.28358 | 0.69073
3070.9827 | 1.41143 | 0.7103
2430.7778 | 1.53772 | 0.71988
1923.1537 | 1.66478 | 0.71898
1522.4358 | 1.78548 | 0.71152
1203.8446 | 1.90118 | 0.69633
952.86591 | 2.01194 | 0.67931
754.27557 | 2.1149 | 0.65725
596.71857 | 2.21414 | 0.63541
471.96338 | 2.30444 | 0.61496
373.20856 | 2.39305 | 0.59532
295.47278 | 2.47809 | 0.5778
233.87738 | 2.55726 | 0.56361
185.05922 | 2.63467 | 0.55055
146.35823 | 2.71256 | 0.5387
115.77804 | 2.78768 | 0.52968
91.6721 | 2.8581 | 0.52499
72.51701 | 2.93208 | 0.52091
57.36816 | 3.00147 | 0.52042
45.3629 | 3.06988 | 0.52294
35.93134 | 3.13383 | 0.52848
28.40909 | 3.19968 | 0.53886
22.48202 | 3.26451 | 0.56033
17.79613 | 3.32729 | 0.58585
14.06813 | 3.39187 | 0.63125
11.1448 | 3.46209 | 0.67343
8.81772 | 3.54268 | 0.74398
6.97545 | 3.60688 | 0.81512
5.5173 | 3.70722 | 0.91357
4.36941 | 3.80608 | 1.00797
3.45686 | 3.95927 | 1.15522
2.73547 | 4.0775 | 1.34822
2.16054 | 4.20943 | 1.50485
1.70952 | 4.41815 | 1.68052
1.35352 | 4.64933 | 1.91599
1.07079 | 4.88307 | 2.154
0.84734 | 5.19501 | 2.37525
0.67072 | 5.59632 | 2.66803
0.53067 | 6.05467 | 3.06209
0.41976 | 6.43843 | 3.50663
0.33183 | 6.81276 | 3.85743
0.26261 | 7.3161 | 4.14123
0.20791 | 7.94457 | 4.46228
0.16452 | 8.62639 | 4.8231
0.13007 | 9.4001 | 5.13503
0.10309 | 10.42481 | 5.44394
0.08153 | 11.73846 | 5.97455
0.06443 | 13.09883 | 6.80932
0.05102 | 14.28929 | 7.98034
0.04042 | 15.12699 | 9.07872
0.03192 | 15.93543 | 9.85198
0.02528 | 17.03864 | 10.39524
0.01999 | 18.6239 | 10.92206