## Sheet1
20004.453 | 0.50254 | 0.00136
15829.126 | 0.51496 | 0.01517
12516.703 | 0.52533 | 0.02857
9909.4424 | 0.53362 | 0.03527
7835.48 | 0.54537 | 0.04224
6217.2461 | 0.55372 | 0.05056
4905.291 | 0.5645 | 0.05592
3881.2737 | 0.57452 | 0.06167
3070.9827 | 0.58276 | 0.06503
2430.7778 | 0.59475 | 0.0704
1923.1537 | 0.60503 | 0.07542
1522.4358 | 0.61669 | 0.07915
1203.8446 | 0.62972 | 0.08507
952.86591 | 0.64119 | 0.09034
754.27557 | 0.6544 | 0.09594
596.71857 | 0.66892 | 0.0998
471.96338 | 0.68336 | 0.10548
373.20856 | 0.69859 | 0.11264
295.47278 | 0.71553 | 0.11881
233.87738 | 0.734 | 0.12673
185.05922 | 0.75325 | 0.13031
146.35823 | 0.77164 | 0.13899
115.77804 | 0.79414 | 0.14616
91.6721 | 0.81346 | 0.15333
72.51701 | 0.83682 | 0.1604
57.36816 | 0.85735 | 0.16862
45.3629 | 0.8816 | 0.17684
35.93134 | 0.89977 | 0.18772
28.40909 | 0.92331 | 0.20014
22.48202 | 0.94298 | 0.21605
17.79613 | 0.96423 | 0.23807
14.06813 | 0.98776 | 0.26675
11.1448 | 1.0134 | 0.30347
8.81772 | 1.04355 | 0.34817
6.97545 | 1.07633 | 0.41231
5.5173 | 1.13171 | 0.46909
4.36941 | 1.17792 | 0.56198
3.45686 | 1.25739 | 0.63143
2.73547 | 1.37516 | 0.74889
2.16054 | 1.48056 | 0.86382
1.70952 | 1.63913 | 0.93407
1.35352 | 1.85945 | 1.01698
1.07079 | 2.07095 | 1.09113
0.84734 | 2.27915 | 1.09558
0.67072 | 2.50916 | 1.06063
0.53067 | 2.71499 | 0.98855
0.41976 | 2.88399 | 0.91492
0.33183 | 3.01398 | 0.82658
0.26261 | 3.11763 | 0.74
0.20791 | 3.20177 | 0.66785
0.16452 | 3.26972 | 0.61648
0.13007 | 3.32526 | 0.58978
0.10309 | 3.36664 | 0.58439
0.08153 | 3.40357 | 0.59089
0.06443 | 3.44835 | 0.61472
0.05102 | 3.51274 | 0.65233
0.04042 | 3.58531 | 0.71884
0.03192 | 3.66143 | 0.79725
0.02528 | 3.76007 | 0.8735
0.01999 | 3.8985 | 0.96708