## Sheet1
20004.453 | 0.73709 | 0.16414
15829.126 | 0.77674 | 0.19812
12516.703 | 0.82033 | 0.22389
9909.4424 | 0.86357 | 0.24719
7835.48 | 0.9113 | 0.2654
6217.2461 | 0.95778 | 0.28253
4905.291 | 1.00689 | 0.29566
3881.2737 | 1.05587 | 0.31075
3070.9827 | 1.10652 | 0.32093
2430.7778 | 1.1597 | 0.33001
1923.1537 | 1.21219 | 0.33967
1522.4358 | 1.26848 | 0.34295
1203.8446 | 1.32324 | 0.34914
952.86591 | 1.37702 | 0.3543
754.27557 | 1.43373 | 0.35602
596.71857 | 1.48948 | 0.35601
471.96338 | 1.54452 | 0.35629
373.20856 | 1.59903 | 0.35536
295.47278 | 1.65314 | 0.35407
233.87738 | 1.70722 | 0.35291
185.05922 | 1.7595 | 0.35035
146.35823 | 1.8131 | 0.34786
115.77804 | 1.86492 | 0.34477
91.6721 | 1.91492 | 0.34074
72.51701 | 1.96304 | 0.33731
57.36816 | 2.01083 | 0.33477
45.3629 | 2.05687 | 0.33148
35.93134 | 2.09995 | 0.33004
28.40909 | 2.13962 | 0.33189
22.48202 | 2.17493 | 0.33732
17.79613 | 2.21178 | 0.34983
14.06813 | 2.24096 | 0.36925
11.1448 | 2.26821 | 0.39986
8.81772 | 2.29709 | 0.44218
6.97545 | 2.32294 | 0.49893
5.5173 | 2.35165 | 0.58132
4.36941 | 2.38498 | 0.67661
3.45686 | 2.43143 | 0.81091
2.73547 | 2.46896 | 0.97925
2.16054 | 2.52199 | 1.16861
1.70952 | 2.60872 | 1.41376
1.35352 | 2.70037 | 1.73911
1.07079 | 2.77985 | 2.11696
0.84734 | 2.90699 | 2.53666
0.67072 | 3.11596 | 3.07164
0.53067 | 3.40656 | 3.80181
0.41976 | 3.65985 | 4.69048
0.33183 | 4.00669 | 5.58851
0.26261 | 4.71897 | 6.60709
0.20791 | 5.74262 | 8.0322
0.16452 | 6.7874 | 9.75097
0.13007 | 7.96416 | 11.27842
0.10309 | 9.80272 | 12.49482
0.08153 | 12.3721 | 13.76166
0.06443 | 15.13266 | 14.86302
0.05102 | 17.69995 | 15.44416
0.04042 | 20.29464 | 15.20927
0.03192 | 23.06722 | 14.60819
0.02528 | 25.56648 | 14.03519
0.01999 | 27.61965 | 13.51356