## Sheet1
20004.453 | 0.51122 | 0.01168
15829.126 | 0.52527 | 0.02638
12516.703 | 0.53543 | 0.03786
9909.4424 | 0.54856 | 0.04504
7835.48 | 0.55906 | 0.05236
6217.2461 | 0.56948 | 0.05878
4905.291 | 0.58073 | 0.06324
3881.2737 | 0.5928 | 0.06792
3070.9827 | 0.60431 | 0.07242
2430.7778 | 0.61596 | 0.07827
1923.1537 | 0.62813 | 0.08159
1522.4358 | 0.64066 | 0.08675
1203.8446 | 0.65356 | 0.09119
952.86591 | 0.66693 | 0.0949
754.27557 | 0.68048 | 0.09969
596.71857 | 0.69542 | 0.10585
471.96338 | 0.71016 | 0.11263
373.20856 | 0.72809 | 0.11803
295.47278 | 0.74456 | 0.12391
233.87738 | 0.76341 | 0.13025
185.05922 | 0.78339 | 0.13725
146.35823 | 0.8029 | 0.14277
115.77804 | 0.82387 | 0.1516
91.6721 | 0.84768 | 0.15966
72.51701 | 0.87045 | 0.16589
57.36816 | 0.89372 | 0.17379
45.3629 | 0.91526 | 0.18275
35.93134 | 0.93836 | 0.19312
28.40909 | 0.96013 | 0.20514
22.48202 | 0.98024 | 0.22264
17.79613 | 1.00073 | 0.24276
14.06813 | 1.02376 | 0.27167
11.1448 | 1.049 | 0.30519
8.81772 | 1.07202 | 0.3517
6.97545 | 1.10877 | 0.418
5.5173 | 1.14505 | 0.47428
4.36941 | 1.20103 | 0.57819
3.45686 | 1.2493 | 0.67162
2.73547 | 1.35969 | 0.78186
2.16054 | 1.47629 | 0.94738
1.70952 | 1.59473 | 1.08391
1.35352 | 1.80279 | 1.19621
1.07079 | 2.07138 | 1.34689
0.84734 | 2.33005 | 1.47684
0.67072 | 2.62497 | 1.52845
0.53067 | 2.93305 | 1.49333
0.41976 | 3.251 | 1.45305
0.33183 | 3.51078 | 1.3804
0.26261 | 3.72227 | 1.27207
0.20791 | 3.89945 | 1.15682
0.16452 | 4.04666 | 1.05614
0.13007 | 4.16852 | 0.98405
0.10309 | 4.2638 | 0.94682
0.08153 | 4.33844 | 0.93578
0.06443 | 4.41152 | 0.94716
0.05102 | 4.49976 | 0.96632
0.04042 | 4.61329 | 1.02783
0.03192 | 4.73408 | 1.12408
0.02528 | 4.85778 | 1.22604
0.01999 | 5.01781 | 1.32117