## Sheet1
20004.453 | 0.49327 | -0.00213
15829.126 | 0.50415 | 0.01252
12516.703 | 0.51219 | 0.02338
9909.4424 | 0.52396 | 0.03141
7835.48 | 0.53045 | 0.03989
6217.2461 | 0.54006 | 0.04589
4905.291 | 0.55014 | 0.05155
3881.2737 | 0.55886 | 0.05697
3070.9827 | 0.56964 | 0.06218
2430.7778 | 0.57834 | 0.06565
1923.1537 | 0.58902 | 0.07191
1522.4358 | 0.60084 | 0.0762
1203.8446 | 0.61262 | 0.0804
952.86591 | 0.62434 | 0.08415
754.27557 | 0.63692 | 0.09271
596.71857 | 0.65064 | 0.09534
471.96338 | 0.6648 | 0.10168
373.20856 | 0.67916 | 0.10653
295.47278 | 0.69575 | 0.11284
233.87738 | 0.71049 | 0.11846
185.05922 | 0.72896 | 0.12534
146.35823 | 0.74721 | 0.13062
115.77804 | 0.76718 | 0.13631
91.6721 | 0.785 | 0.14292
72.51701 | 0.8061 | 0.15126
57.36816 | 0.82728 | 0.15991
45.3629 | 0.84911 | 0.16858
35.93134 | 0.86675 | 0.17931
28.40909 | 0.88754 | 0.19164
22.48202 | 0.90797 | 0.20829
17.79613 | 0.92688 | 0.23132
14.06813 | 0.95137 | 0.26005
11.1448 | 0.97812 | 0.2928
8.81772 | 1.00717 | 0.33856
6.97545 | 1.05139 | 0.40081
5.5173 | 1.10269 | 0.44649
4.36941 | 1.16897 | 0.5365
3.45686 | 1.23902 | 0.59693
2.73547 | 1.37011 | 0.67156
2.16054 | 1.49695 | 0.76328
1.70952 | 1.63385 | 0.80303
1.35352 | 1.8186 | 0.81708
1.07079 | 2.00138 | 0.82477
0.84734 | 2.15718 | 0.79537
0.67072 | 2.30319 | 0.73525
0.53067 | 2.4185 | 0.65867
0.41976 | 2.51514 | 0.58883
0.33183 | 2.58625 | 0.52627
0.26261 | 2.63904 | 0.47246
0.20791 | 2.68095 | 0.43082
0.16452 | 2.71768 | 0.40265
0.13007 | 2.75338 | 0.39297
0.10309 | 2.78404 | 0.40276
0.08153 | 2.80989 | 0.42573
0.06443 | 2.83843 | 0.46108
0.05102 | 2.87867 | 0.49282
0.04042 | 2.93705 | 0.54736
0.03192 | 3.00376 | 0.61937
0.02528 | 3.07578 | 0.69257
0.01999 | 3.17193 | 0.7635