## Sheet1
20004.453 | 0.47593 | -0.00953
15829.126 | 0.48378 | 0.00538
12516.703 | 0.49266 | 0.01498
9909.4424 | 0.50134 | 0.02814
7835.48 | 0.5086 | 0.03305
6217.2461 | 0.51865 | 0.04076
4905.291 | 0.52702 | 0.04677
3881.2737 | 0.53512 | 0.05267
3070.9827 | 0.5446 | 0.05698
2430.7778 | 0.55508 | 0.06249
1923.1537 | 0.5651 | 0.06594
1522.4358 | 0.57519 | 0.07202
1203.8446 | 0.58502 | 0.07624
952.86591 | 0.59825 | 0.0817
754.27557 | 0.61107 | 0.08702
596.71857 | 0.62269 | 0.08962
471.96338 | 0.63618 | 0.09513
373.20856 | 0.64894 | 0.10184
295.47278 | 0.66431 | 0.10599
233.87738 | 0.6817 | 0.11392
185.05922 | 0.69721 | 0.11811
146.35823 | 0.71581 | 0.12513
115.77804 | 0.73182 | 0.13114
91.6721 | 0.75116 | 0.13774
72.51701 | 0.76939 | 0.14545
57.36816 | 0.79078 | 0.15365
45.3629 | 0.80878 | 0.16359
35.93134 | 0.82811 | 0.1744
28.40909 | 0.84867 | 0.18769
22.48202 | 0.86952 | 0.2047
17.79613 | 0.89154 | 0.22893
14.06813 | 0.92201 | 0.25755
11.1448 | 0.95596 | 0.29055
8.81772 | 0.99356 | 0.32911
6.97545 | 1.04535 | 0.38156
5.5173 | 1.11369 | 0.40935
4.36941 | 1.1826 | 0.46601
3.45686 | 1.27085 | 0.48444
2.73547 | 1.38612 | 0.51343
2.16054 | 1.485 | 0.52626
1.70952 | 1.58881 | 0.50268
1.35352 | 1.69071 | 0.47157
1.07079 | 1.77381 | 0.43374
0.84734 | 1.83722 | 0.38637
0.67072 | 1.8893 | 0.34052
0.53067 | 1.92782 | 0.29911
0.41976 | 1.95873 | 0.26768
0.33183 | 1.98128 | 0.24483
0.26261 | 1.99797 | 0.23154
0.20791 | 2.01138 | 0.2235
0.16452 | 2.02516 | 0.22223
0.13007 | 2.04236 | 0.23033
0.10309 | 2.05986 | 0.24878
0.08153 | 2.07837 | 0.27455
0.06443 | 2.10452 | 0.30823
0.05102 | 2.1445 | 0.34671
0.04042 | 2.19467 | 0.40811
0.03192 | 2.24166 | 0.48519
0.02528 | 2.285 | 0.55795
0.01999 | 2.34475 | 0.62233