## Sheet1
20004.453 | 0.46356 | -0.01541
15829.126 | 0.46882 | -0.00024
12516.703 | 0.47565 | 0.01296
9909.4424 | 0.48355 | 0.02047
7835.48 | 0.49292 | 0.03075
6217.2461 | 0.49885 | 0.03588
4905.291 | 0.50742 | 0.0425
3881.2737 | 0.51555 | 0.04792
3070.9827 | 0.52454 | 0.05417
2430.7778 | 0.53507 | 0.05746
1923.1537 | 0.54255 | 0.06243
1522.4358 | 0.55257 | 0.06591
1203.8446 | 0.56318 | 0.06918
952.86591 | 0.57311 | 0.07512
754.27557 | 0.58486 | 0.07862
596.71857 | 0.59863 | 0.08391
471.96338 | 0.60974 | 0.08869
373.20856 | 0.6222 | 0.09384
295.47278 | 0.6371 | 0.09719
233.87738 | 0.6522 | 0.10367
185.05922 | 0.66554 | 0.10753
146.35823 | 0.68017 | 0.11425
115.77804 | 0.69723 | 0.12048
91.6721 | 0.71523 | 0.1274
72.51701 | 0.72912 | 0.13528
57.36816 | 0.74693 | 0.13795
45.3629 | 0.76453 | 0.14824
35.93134 | 0.78434 | 0.16612
28.40909 | 0.79742 | 0.17774
22.48202 | 0.81808 | 0.19868
17.79613 | 0.85092 | 0.22207
14.06813 | 0.87782 | 0.23116
11.1448 | 0.90651 | 0.28153
8.81772 | 0.94208 | 0.29055
6.97545 | 1.01546 | 0.31899
5.5173 | 1.06951 | 0.39068
4.36941 | 1.1083 | 0.4091
3.45686 | 1.17839 | 0.40844
2.73547 | 1.2744 | 0.38428
2.16054 | 1.40997 | 0.36955
1.70952 | 1.53055 | 0.39407
1.35352 | 1.59311 | 0.42541
1.07079 | 1.59941 | 0.43216
0.84734 | 1.574 | 0.39225
0.67072 | 1.55561 | 0.30871
0.53067 | 1.57502 | 0.18411
0.41976 | 1.66441 | 0.072
0.33183 | 1.80853 | 0.02922
0.26261 | 1.94881 | 0.08282
0.20791 | 2.02634 | 0.21359
0.16452 | 2.00572 | 0.36481
0.13007 | 1.90217 | 0.46501
0.10309 | 1.77571 | 0.47098
0.08153 | 1.69582 | 0.39371
0.06443 | 1.70818 | 0.30409
0.05102 | 1.81216 | 0.20904
0.04042 | 1.9941 | 0.18722
0.03192 | 2.21333 | 0.26573
0.02528 | 2.41014 | 0.44988
0.01999 | 2.5282 | 0.70384