## Sheet1
20004.453 | 0.47728 | -0.01228
15829.126 | 0.48617 | 0.00431
12516.703 | 0.49599 | 0.01652
9909.4424 | 0.50333 | 0.02673
7835.48 | 0.51236 | 0.03486
6217.2461 | 0.51942 | 0.04139
4905.291 | 0.5284 | 0.04674
3881.2737 | 0.5389 | 0.05278
3070.9827 | 0.54591 | 0.05732
2430.7778 | 0.55859 | 0.06294
1923.1537 | 0.56544 | 0.06641
1522.4358 | 0.57605 | 0.07261
1203.8446 | 0.5867 | 0.0765
952.86591 | 0.60119 | 0.08234
754.27557 | 0.61147 | 0.08647
596.71857 | 0.62406 | 0.09186
471.96338 | 0.63816 | 0.09645
373.20856 | 0.65301 | 0.10289
295.47278 | 0.66835 | 0.10815
233.87738 | 0.68259 | 0.11341
185.05922 | 0.70127 | 0.12024
146.35823 | 0.71865 | 0.12624
115.77804 | 0.73517 | 0.13312
91.6721 | 0.75631 | 0.13972
72.51701 | 0.77615 | 0.1473
57.36816 | 0.79466 | 0.15576
45.3629 | 0.81612 | 0.16627
35.93134 | 0.8361 | 0.17691
28.40909 | 0.85504 | 0.19033
22.48202 | 0.8755 | 0.20648
17.79613 | 0.89739 | 0.22961
14.06813 | 0.92466 | 0.25676
11.1448 | 0.95696 | 0.2891
8.81772 | 0.9914 | 0.33052
6.97545 | 1.04856 | 0.38503
5.5173 | 1.10429 | 0.4156
4.36941 | 1.18438 | 0.48112
3.45686 | 1.26006 | 0.5157
2.73547 | 1.38273 | 0.54539
2.16054 | 1.4975 | 0.57665
1.70952 | 1.60621 | 0.56685
1.35352 | 1.72493 | 0.53613
1.07079 | 1.8284 | 0.49899
0.84734 | 1.90789 | 0.45313
0.67072 | 1.9724 | 0.40089
0.53067 | 2.02017 | 0.35225
0.41976 | 2.0591 | 0.3122
0.33183 | 2.08833 | 0.28344
0.26261 | 2.11029 | 0.26471
0.20791 | 2.12666 | 0.25414
0.16452 | 2.14166 | 0.24991
0.13007 | 2.15968 | 0.25422
0.10309 | 2.18001 | 0.27056
0.08153 | 2.20045 | 0.29798
0.06443 | 2.22623 | 0.33372
0.05102 | 2.26274 | 0.36929
0.04042 | 2.317 | 0.42591
0.03192 | 2.37488 | 0.50523
0.02528 | 2.42626 | 0.59045
0.01999 | 2.4844 | 0.66596