## Sheet1
20004.453 | 0.47225 | -0.00842
15829.126 | 0.48158 | 0.00506
12516.703 | 0.48921 | 0.01729
9909.4424 | 0.49763 | 0.02611
7835.48 | 0.50595 | 0.03482
6217.2461 | 0.51623 | 0.04207
4905.291 | 0.52337 | 0.04602
3881.2737 | 0.53428 | 0.05285
3070.9827 | 0.54257 | 0.05733
2430.7778 | 0.55391 | 0.06212
1923.1537 | 0.56139 | 0.06673
1522.4358 | 0.57131 | 0.07101
1203.8446 | 0.58381 | 0.07612
952.86591 | 0.59362 | 0.08176
754.27557 | 0.6077 | 0.08497
596.71857 | 0.62006 | 0.09106
471.96338 | 0.63283 | 0.09613
373.20856 | 0.64736 | 0.10061
295.47278 | 0.66202 | 0.10724
233.87738 | 0.6771 | 0.11328
185.05922 | 0.69562 | 0.12006
146.35823 | 0.71173 | 0.12399
115.77804 | 0.72972 | 0.12973
91.6721 | 0.74762 | 0.13653
72.51701 | 0.76757 | 0.14102
57.36816 | 0.7899 | 0.15326
45.3629 | 0.81094 | 0.16087
35.93134 | 0.8233 | 0.1701
28.40909 | 0.84825 | 0.17944
22.48202 | 0.86817 | 0.19753
17.79613 | 0.88442 | 0.2224
14.06813 | 0.92938 | 0.25928
11.1448 | 0.94823 | 0.27709
8.81772 | 1.01438 | 0.31454
6.97545 | 1.04911 | 0.37819
5.5173 | 1.0969 | 0.3861
4.36941 | 1.17378 | 0.39482
3.45686 | 1.2994 | 0.4046
2.73547 | 1.414 | 0.46173
2.16054 | 1.47577 | 0.49368
1.70952 | 1.51034 | 0.47463
1.35352 | 1.53691 | 0.40606
1.07079 | 1.58249 | 0.29622
0.84734 | 1.67118 | 0.18603
0.67072 | 1.7856 | 0.12153
0.53067 | 1.91433 | 0.13399
0.41976 | 1.98529 | 0.22737
0.33183 | 1.95572 | 0.35147
0.26261 | 1.8251 | 0.43247
0.20791 | 1.65009 | 0.40892
0.16452 | 1.51301 | 0.27321
0.13007 | 1.48608 | 0.06388
0.10309 | 1.60876 | -0.13869
0.08153 | 1.87798 | -0.24424
0.06443 | 2.1909 | -0.193
0.05102 | 2.54347 | 0.10965
0.04042 | 2.70969 | 0.66647
0.03192 | 2.49987 | 1.32137
0.02528 | 1.86113 | 1.74193
0.01999 | 0.9913 | 1.6522