## Sheet1
20004.453 | 0.47298 | -0.00973
15829.126 | 0.48084 | 0.00459
12516.703 | 0.48976 | 0.01602
9909.4424 | 0.49983 | 0.02733
7835.48 | 0.50701 | 0.03316
6217.2461 | 0.51549 | 0.04039
4905.291 | 0.5242 | 0.04657
3881.2737 | 0.53355 | 0.05312
3070.9827 | 0.54318 | 0.05697
2430.7778 | 0.55093 | 0.06254
1923.1537 | 0.56219 | 0.0675
1522.4358 | 0.5728 | 0.07181
1203.8446 | 0.58317 | 0.07652
952.86591 | 0.59439 | 0.08225
754.27557 | 0.60849 | 0.08638
596.71857 | 0.61875 | 0.09074
471.96338 | 0.63251 | 0.09651
373.20856 | 0.64847 | 0.10163
295.47278 | 0.6616 | 0.10783
233.87738 | 0.67852 | 0.11219
185.05922 | 0.69518 | 0.11801
146.35823 | 0.71129 | 0.12567
115.77804 | 0.73082 | 0.13169
91.6721 | 0.7499 | 0.13901
72.51701 | 0.76779 | 0.14567
57.36816 | 0.78607 | 0.1527
45.3629 | 0.8068 | 0.16355
35.93134 | 0.82558 | 0.17412
28.40909 | 0.84672 | 0.1889
22.48202 | 0.86719 | 0.20767
17.79613 | 0.8904 | 0.23097
14.06813 | 0.91832 | 0.25911
11.1448 | 0.95269 | 0.29159
8.81772 | 0.99254 | 0.32994
6.97545 | 1.05267 | 0.3793
5.5173 | 1.10977 | 0.40551
4.36941 | 1.19495 | 0.46047
3.45686 | 1.27064 | 0.48451
2.73547 | 1.38456 | 0.49789
2.16054 | 1.48969 | 0.51105
1.70952 | 1.58382 | 0.49012
1.35352 | 1.68055 | 0.45209
1.07079 | 1.76145 | 0.41284
0.84734 | 1.82178 | 0.36959
0.67072 | 1.86912 | 0.32637
0.53067 | 1.90294 | 0.28707
0.41976 | 1.92967 | 0.25559
0.33183 | 1.95102 | 0.23325
0.26261 | 1.96785 | 0.21847
0.20791 | 1.98239 | 0.21188
0.16452 | 1.99768 | 0.21165
0.13007 | 2.01701 | 0.22168
0.10309 | 2.03716 | 0.24403
0.08153 | 2.05508 | 0.27729
0.06443 | 2.07395 | 0.31743
0.05102 | 2.09827 | 0.35213
0.04042 | 2.13958 | 0.3974
0.03192 | 2.19075 | 0.45909
0.02528 | 2.24528 | 0.52472
0.01999 | 2.31507 | 0.58819