## Sheet1
20004.453 | 0.47195 | -0.01163
15829.126 | 0.48138 | 0.00456
12516.703 | 0.48932 | 0.01711
9909.4424 | 0.49741 | 0.02695
7835.48 | 0.5051 | 0.03472
6217.2461 | 0.51391 | 0.0414
4905.291 | 0.52187 | 0.0466
3881.2737 | 0.5309 | 0.05304
3070.9827 | 0.54132 | 0.058
2430.7778 | 0.54968 | 0.06216
1923.1537 | 0.55967 | 0.06695
1522.4358 | 0.56985 | 0.07184
1203.8446 | 0.58098 | 0.07717
952.86591 | 0.59215 | 0.08104
754.27557 | 0.60566 | 0.08708
596.71857 | 0.61801 | 0.09076
471.96338 | 0.63272 | 0.09748
373.20856 | 0.64693 | 0.10276
295.47278 | 0.66227 | 0.10916
233.87738 | 0.67858 | 0.11262
185.05922 | 0.69453 | 0.11962
146.35823 | 0.71246 | 0.1249
115.77804 | 0.73159 | 0.13252
91.6721 | 0.75091 | 0.13991
72.51701 | 0.7681 | 0.14801
57.36816 | 0.78977 | 0.15361
45.3629 | 0.809 | 0.1653
35.93134 | 0.82946 | 0.17678
28.40909 | 0.84894 | 0.18985
22.48202 | 0.87059 | 0.21078
17.79613 | 0.89572 | 0.23248
14.06813 | 0.91968 | 0.26094
11.1448 | 0.95463 | 0.29555
8.81772 | 0.99856 | 0.33616
6.97545 | 1.05564 | 0.36795
5.5173 | 1.11267 | 0.41942
4.36941 | 1.199 | 0.44338
3.45686 | 1.29063 | 0.48838
2.73547 | 1.38004 | 0.49679
2.16054 | 1.49432 | 0.49103
1.70952 | 1.59631 | 0.48075
1.35352 | 1.67946 | 0.44704
1.07079 | 1.754 | 0.40093
0.84734 | 1.81495 | 0.35604
0.67072 | 1.8603 | 0.31401
0.53067 | 1.89315 | 0.27757
0.41976 | 1.91823 | 0.24713
0.33183 | 1.93953 | 0.22448
0.26261 | 1.9582 | 0.21137
0.20791 | 1.97491 | 0.20847
0.16452 | 1.98695 | 0.21433
0.13007 | 1.99746 | 0.22493
0.10309 | 2.01144 | 0.23935
0.08153 | 2.03329 | 0.26297
0.06443 | 2.05944 | 0.29906
0.05102 | 2.08619 | 0.3424
0.04042 | 2.1239 | 0.3871
0.03192 | 2.18365 | 0.44111
0.02528 | 2.25716 | 0.51662
0.01999 | 2.32751 | 0.61012