## Sheet1
20004.453 | 0.46919 | -0.00727
15829.126 | 0.47922 | 0.00478
12516.703 | 0.48837 | 0.01649
9909.4424 | 0.49627 | 0.02723
7835.48 | 0.50408 | 0.0327
6217.2461 | 0.51266 | 0.04038
4905.291 | 0.52114 | 0.04809
3881.2737 | 0.53175 | 0.05194
3070.9827 | 0.54153 | 0.06022
2430.7778 | 0.55024 | 0.06181
1923.1537 | 0.56025 | 0.06809
1522.4358 | 0.57098 | 0.07142
1203.8446 | 0.58513 | 0.07743
952.86591 | 0.5932 | 0.08121
754.27557 | 0.60626 | 0.08661
596.71857 | 0.61862 | 0.09039
471.96338 | 0.63289 | 0.09723
373.20856 | 0.64789 | 0.10247
295.47278 | 0.66237 | 0.10611
233.87738 | 0.67817 | 0.11179
185.05922 | 0.69436 | 0.11709
146.35823 | 0.71337 | 0.12514
115.77804 | 0.73192 | 0.1307
91.6721 | 0.75034 | 0.13713
72.51701 | 0.77159 | 0.14514
57.36816 | 0.78622 | 0.15391
45.3629 | 0.80594 | 0.16336
35.93134 | 0.8298 | 0.16957
28.40909 | 0.85128 | 0.1894
22.48202 | 0.87488 | 0.20525
17.79613 | 0.89746 | 0.21991
14.06813 | 0.91408 | 0.2544
11.1448 | 0.96793 | 0.27546
8.81772 | 0.98895 | 0.33266
6.97545 | 1.04454 | 0.34661
5.5173 | 1.12393 | 0.35979
4.36941 | 1.22983 | 0.42168
3.45686 | 1.28101 | 0.47294
2.73547 | 1.33741 | 0.46667
2.16054 | 1.40816 | 0.42522
1.70952 | 1.50142 | 0.35131
1.35352 | 1.62594 | 0.28738
1.07079 | 1.74952 | 0.27006
0.84734 | 1.82886 | 0.30368
0.67072 | 1.84429 | 0.34852
0.53067 | 1.77441 | 0.38699
0.41976 | 1.66436 | 0.35489
0.33183 | 1.57252 | 0.23782
0.26261 | 1.56471 | 0.07112
0.20791 | 1.66491 | -0.07808
0.16452 | 1.85434 | -0.13821
0.13007 | 2.06782 | -0.05964
0.10309 | 2.21761 | 0.15925
0.08153 | 2.22361 | 0.4702
0.06443 | 2.08752 | 0.75156
0.05102 | 1.72244 | 0.94134
0.04042 | 1.26437 | 0.85292
0.03192 | 0.914 | 0.41505
0.02528 | 0.9631 | -0.28063
0.01999 | 1.59305 | -0.94799