## Sheet1
20004.453 | 0.46569 | -0.01194
15829.126 | 0.47258 | 0.00248
12516.703 | 0.47893 | 0.01504
9909.4424 | 0.48718 | 0.02257
7835.48 | 0.49423 | 0.03272
6217.2461 | 0.50271 | 0.0375
4905.291 | 0.5111 | 0.04538
3881.2737 | 0.51981 | 0.05135
3070.9827 | 0.52959 | 0.05628
2430.7778 | 0.54142 | 0.06063
1923.1537 | 0.5485 | 0.06471
1522.4358 | 0.55898 | 0.07133
1203.8446 | 0.571 | 0.07429
952.86591 | 0.58229 | 0.07964
754.27557 | 0.59303 | 0.08301
596.71857 | 0.60609 | 0.08746
471.96338 | 0.61926 | 0.09421
373.20856 | 0.63303 | 0.09713
295.47278 | 0.6481 | 0.10308
233.87738 | 0.66195 | 0.10736
185.05922 | 0.67822 | 0.11373
146.35823 | 0.69429 | 0.12063
115.77804 | 0.71139 | 0.12666
91.6721 | 0.73062 | 0.13089
72.51701 | 0.74857 | 0.13897
57.36816 | 0.7659 | 0.14806
45.3629 | 0.78499 | 0.1574
35.93134 | 0.8049 | 0.16592
28.40909 | 0.82624 | 0.18337
22.48202 | 0.8468 | 0.19854
17.79613 | 0.87179 | 0.21969
14.06813 | 0.89878 | 0.24843
11.1448 | 0.9383 | 0.27333
8.81772 | 0.98239 | 0.3108
6.97545 | 1.0358 | 0.32916
5.5173 | 1.09144 | 0.35552
4.36941 | 1.17792 | 0.36839
3.45686 | 1.25498 | 0.39963
2.73547 | 1.31743 | 0.39876
2.16054 | 1.38826 | 0.37849
1.70952 | 1.45205 | 0.34587
1.35352 | 1.514 | 0.29995
1.07079 | 1.58161 | 0.25854
0.84734 | 1.64487 | 0.2377
0.67072 | 1.68958 | 0.23687
0.53067 | 1.70471 | 0.25605
0.41976 | 1.68489 | 0.27062
0.33183 | 1.6411 | 0.25801
0.26261 | 1.60078 | 0.20467
0.20791 | 1.59881 | 0.11798
0.16452 | 1.66204 | 0.0243
0.13007 | 1.80279 | -0.02782
0.10309 | 1.99442 | 0.02191
0.08153 | 2.16879 | 0.21239
0.06443 | 2.24267 | 0.49101
0.05102 | 2.1008 | 0.85678
0.04042 | 1.71351 | 1.09374
0.03192 | 1.20501 | 1.02018
0.02528 | 0.81886 | 0.54101
0.01999 | 0.85853 | -0.25997