## Sheet1
20004.453 | 0.45807 | -0.01395
15829.126 | 0.46633 | -0.00148
12516.703 | 0.47532 | 0.01202
9909.4424 | 0.48019 | 0.02119
7835.48 | 0.49096 | 0.0293
6217.2461 | 0.49655 | 0.03684
4905.291 | 0.50547 | 0.04267
3881.2737 | 0.51175 | 0.04952
3070.9827 | 0.52252 | 0.05342
2430.7778 | 0.53083 | 0.05861
1923.1537 | 0.54107 | 0.06241
1522.4358 | 0.55041 | 0.06656
1203.8446 | 0.56087 | 0.07061
952.86591 | 0.57203 | 0.07497
754.27557 | 0.58357 | 0.07995
596.71857 | 0.59539 | 0.08428
471.96338 | 0.60743 | 0.08819
373.20856 | 0.62485 | 0.09261
295.47278 | 0.63606 | 0.09831
233.87738 | 0.65033 | 0.10577
185.05922 | 0.66601 | 0.11134
146.35823 | 0.68345 | 0.1147
115.77804 | 0.69758 | 0.11913
91.6721 | 0.71107 | 0.12772
72.51701 | 0.73161 | 0.13388
57.36816 | 0.75267 | 0.14509
45.3629 | 0.77084 | 0.15383
35.93134 | 0.78219 | 0.16381
28.40909 | 0.80856 | 0.17449
22.48202 | 0.8263 | 0.18889
17.79613 | 0.84401 | 0.21538
14.06813 | 0.88585 | 0.25259
11.1448 | 0.91006 | 0.26376
8.81772 | 0.97505 | 0.3039
6.97545 | 1.00373 | 0.35548
5.5173 | 1.05462 | 0.35924
4.36941 | 1.13059 | 0.35892
3.45686 | 1.25114 | 0.37428
2.73547 | 1.34385 | 0.42442
2.16054 | 1.38992 | 0.44664
1.70952 | 1.41687 | 0.42089
1.35352 | 1.44452 | 0.35223
1.07079 | 1.49697 | 0.25546
0.84734 | 1.59107 | 0.16831
0.67072 | 1.70046 | 0.12917
0.53067 | 1.81164 | 0.15985
0.41976 | 1.86418 | 0.25194
0.33183 | 1.82968 | 0.35172
0.26261 | 1.72835 | 0.39759
0.20791 | 1.61692 | 0.35807
0.16452 | 1.56093 | 0.24518
0.13007 | 1.59919 | 0.11284
0.10309 | 1.72845 | 0.02831
0.08153 | 1.90944 | 0.03402
0.06443 | 2.06317 | 0.13054
0.05102 | 2.18644 | 0.31467
0.04042 | 2.21245 | 0.52861
0.03192 | 2.15593 | 0.70143
0.02528 | 2.07324 | 0.78487
0.01999 | 2.03767 | 0.78438