## Sheet1
20004.453 | 0.46612 | -0.01433
15829.126 | 0.47199 | 0.00027
12516.703 | 0.48023 | 0.01324
9909.4424 | 0.48818 | 0.02215
7835.48 | 0.49545 | 0.03194
6217.2461 | 0.50477 | 0.03827
4905.291 | 0.51262 | 0.04448
3881.2737 | 0.52112 | 0.05022
3070.9827 | 0.52977 | 0.05639
2430.7778 | 0.53895 | 0.05876
1923.1537 | 0.54954 | 0.06487
1522.4358 | 0.55937 | 0.06988
1203.8446 | 0.57045 | 0.07452
952.86591 | 0.58147 | 0.08008
754.27557 | 0.59168 | 0.0849
596.71857 | 0.60356 | 0.08602
471.96338 | 0.61874 | 0.09363
373.20856 | 0.63231 | 0.09955
295.47278 | 0.64542 | 0.10303
233.87738 | 0.66135 | 0.10867
185.05922 | 0.67668 | 0.11491
146.35823 | 0.69729 | 0.12355
115.77804 | 0.71575 | 0.12703
91.6721 | 0.73267 | 0.13354
72.51701 | 0.75447 | 0.14394
57.36816 | 0.76197 | 0.16155
45.3629 | 0.78284 | 0.17543
35.93134 | 0.81433 | 0.16667
28.40909 | 0.84388 | 0.20251
22.48202 | 0.8718 | 0.21382
17.79613 | 0.89127 | 0.21378
14.06813 | 0.87777 | 0.27384
11.1448 | 0.97733 | 0.27202
8.81772 | 0.96811 | 0.38191
6.97545 | 0.99337 | 0.35008
5.5173 | 1.13115 | 0.32269
4.36941 | 1.3021 | 0.43632
3.45686 | 1.3271 | 0.57648
2.73547 | 1.28432 | 0.58601
2.16054 | 1.28039 | 0.4612
1.70952 | 1.39508 | 0.25375
1.35352 | 1.664 | 0.09296
1.07079 | 2.0084 | 0.11052
0.84734 | 2.272 | 0.35111
0.67072 | 2.33282 | 0.69257
0.53067 | 2.05173 | 1.05871
0.41976 | 1.52121 | 1.13789
0.33183 | 0.99825 | 0.7688
0.26261 | 0.86092 | 0.02248
0.20791 | 1.37008 | -0.75342
0.16452 | 2.45995 | -1.08759
0.13007 | 3.73752 | -0.69443
0.10309 | 4.71667 | 0.41115
0.08153 | 5.00848 | 1.91758
0.06443 | 4.64678 | 3.21449
0.05102 | 3.44924 | 4.10606
0.04042 | 0.93198 | 2.42847
0.03192 | 0.78479 | -0.38686
0.02528 | 3.64389 | -4.64447
0.01999 | 11.97593 | -8.41111