## Sheet1
20004.453 | 0.45879 | -0.01803
15829.126 | 0.46587 | -5e-05
12516.703 | 0.47288 | 0.01185
9909.4424 | 0.4819 | 0.0231
7835.48 | 0.4896 | 0.02982
6217.2461 | 0.49746 | 0.03685
4905.291 | 0.50596 | 0.04351
3881.2737 | 0.51395 | 0.0484
3070.9827 | 0.52378 | 0.05332
2430.7778 | 0.53337 | 0.05886
1923.1537 | 0.54102 | 0.06219
1522.4358 | 0.55191 | 0.0659
1203.8446 | 0.56266 | 0.07205
952.86591 | 0.57143 | 0.07718
754.27557 | 0.58327 | 0.07889
596.71857 | 0.59557 | 0.08527
471.96338 | 0.6092 | 0.08846
373.20856 | 0.62145 | 0.09296
295.47278 | 0.63564 | 0.10046
233.87738 | 0.64972 | 0.10454
185.05922 | 0.6667 | 0.11047
146.35823 | 0.67893 | 0.11595
115.77804 | 0.69546 | 0.12165
91.6721 | 0.71299 | 0.12961
72.51701 | 0.72843 | 0.13648
57.36816 | 0.74958 | 0.14006
45.3629 | 0.76726 | 0.15027
35.93134 | 0.78496 | 0.16688
28.40909 | 0.80087 | 0.17784
22.48202 | 0.82093 | 0.19772
17.79613 | 0.85284 | 0.22647
14.06813 | 0.88798 | 0.23706
11.1448 | 0.90975 | 0.284
8.81772 | 0.96063 | 0.28947
6.97545 | 1.03874 | 0.32446
5.5173 | 1.07361 | 0.38245
4.36941 | 1.12268 | 0.38342
3.45686 | 1.19516 | 0.37021
2.73547 | 1.30575 | 0.34086
2.16054 | 1.4324 | 0.34729
1.70952 | 1.51221 | 0.38072
1.35352 | 1.53477 | 0.40042
1.07079 | 1.51597 | 0.3799
0.84734 | 1.48957 | 0.30777
0.67072 | 1.49275 | 0.20881
0.53067 | 1.55456 | 0.09277
0.41976 | 1.67878 | 0.02391
0.33183 | 1.82239 | 0.04406
0.26261 | 1.91976 | 0.15013
0.20791 | 1.92831 | 0.29639
0.16452 | 1.84609 | 0.4119
0.13007 | 1.71882 | 0.44412
0.10309 | 1.61832 | 0.38351
0.08153 | 1.60035 | 0.27085
0.06443 | 1.67315 | 0.18499
0.05102 | 1.83024 | 0.13468
0.04042 | 2.03161 | 0.18031
0.03192 | 2.2246 | 0.33132
0.02528 | 2.34814 | 0.55632
0.01999 | 2.37983 | 0.7936