## Sheet1
20004.453 | 0.47193 | -0.0094
15829.126 | 0.48005 | 0.00568
12516.703 | 0.48959 | 0.01687
9909.4424 | 0.49744 | 0.02595
7835.48 | 0.50652 | 0.03418
6217.2461 | 0.51417 | 0.04207
4905.291 | 0.52289 | 0.04703
3881.2737 | 0.53316 | 0.05236
3070.9827 | 0.53987 | 0.0582
2430.7778 | 0.55072 | 0.06259
1923.1537 | 0.56177 | 0.06794
1522.4358 | 0.57092 | 0.07136
1203.8446 | 0.58213 | 0.07552
952.86591 | 0.59303 | 0.08036
754.27557 | 0.60504 | 0.08701
596.71857 | 0.61934 | 0.09277
471.96338 | 0.63302 | 0.09582
373.20856 | 0.64553 | 0.10164
295.47278 | 0.66185 | 0.10665
233.87738 | 0.67963 | 0.1143
185.05922 | 0.6951 | 0.12004
146.35823 | 0.71177 | 0.12658
115.77804 | 0.7303 | 0.13188
91.6721 | 0.75031 | 0.13891
72.51701 | 0.76667 | 0.1445
57.36816 | 0.79148 | 0.15296
45.3629 | 0.81186 | 0.16214
35.93134 | 0.8265 | 0.1764
28.40909 | 0.84665 | 0.18362
22.48202 | 0.86706 | 0.20428
17.79613 | 0.89061 | 0.2347
14.06813 | 0.93625 | 0.25487
11.1448 | 0.95349 | 0.28691
8.81772 | 1.01512 | 0.30695
6.97545 | 1.08645 | 0.36658
5.5173 | 1.11304 | 0.39496
4.36941 | 1.18263 | 0.40071
3.45686 | 1.27884 | 0.38361
2.73547 | 1.41196 | 0.3884
2.16054 | 1.51518 | 0.42204
1.70952 | 1.56146 | 0.44048
1.35352 | 1.5668 | 0.41481
1.07079 | 1.55738 | 0.34039
0.84734 | 1.57092 | 0.22817
0.67072 | 1.62629 | 0.11935
0.53067 | 1.74141 | 0.04015
0.41976 | 1.87556 | 0.04851
0.33183 | 1.96553 | 0.14857
0.26261 | 1.95841 | 0.29755
0.20791 | 1.84114 | 0.42047
0.16452 | 1.65533 | 0.44601
0.13007 | 1.48344 | 0.34669
0.10309 | 1.40314 | 0.15198
0.08153 | 1.47066 | -0.07458
0.06443 | 1.66158 | -0.23641
0.05102 | 2.05112 | -0.27803
0.04042 | 2.51141 | -0.03624
0.03192 | 2.84148 | 0.53045
0.02528 | 2.78615 | 1.31214
0.01999 | 2.1845 | 1.96235