## Sheet1
20004.453 | 0.47895 | -0.00624
15829.126 | 0.48952 | 0.00799
12516.703 | 0.49781 | 0.02117
9909.4424 | 0.50634 | 0.03039
7835.48 | 0.51432 | 0.03694
6217.2461 | 0.52449 | 0.04542
4905.291 | 0.53342 | 0.04885
3881.2737 | 0.54245 | 0.05503
3070.9827 | 0.5518 | 0.06022
2430.7778 | 0.56403 | 0.06547
1923.1537 | 0.57318 | 0.06997
1522.4358 | 0.58337 | 0.07464
1203.8446 | 0.59289 | 0.07758
952.86591 | 0.60552 | 0.08291
754.27557 | 0.61814 | 0.08769
596.71857 | 0.63173 | 0.09362
471.96338 | 0.64708 | 0.09838
373.20856 | 0.66016 | 0.10409
295.47278 | 0.67471 | 0.10881
233.87738 | 0.69261 | 0.11648
185.05922 | 0.70839 | 0.12188
146.35823 | 0.72651 | 0.12775
115.77804 | 0.7469 | 0.13454
91.6721 | 0.76532 | 0.14098
72.51701 | 0.78388 | 0.14848
57.36816 | 0.80449 | 0.15623
45.3629 | 0.82377 | 0.16494
35.93134 | 0.84351 | 0.17646
28.40909 | 0.86298 | 0.18913
22.48202 | 0.88342 | 0.21023
17.79613 | 0.90761 | 0.23436
14.06813 | 0.93263 | 0.26462
11.1448 | 0.96239 | 0.30073
8.81772 | 1.00503 | 0.34573
6.97545 | 1.05965 | 0.38395
5.5173 | 1.1156 | 0.44281
4.36941 | 1.20096 | 0.47659
3.45686 | 1.30044 | 0.53667
2.73547 | 1.39408 | 0.56135
2.16054 | 1.52495 | 0.5647
1.70952 | 1.6483 | 0.56715
1.35352 | 1.75221 | 0.54013
1.07079 | 1.84898 | 0.49206
0.84734 | 1.93215 | 0.44161
0.67072 | 1.99542 | 0.39123
0.53067 | 2.04072 | 0.34668
0.41976 | 2.07491 | 0.3062
0.33183 | 2.10177 | 0.27451
0.26261 | 2.12402 | 0.25227
0.20791 | 2.14396 | 0.24083
0.16452 | 2.15992 | 0.23866
0.13007 | 2.17521 | 0.24322
0.10309 | 2.19378 | 0.25403
0.08153 | 2.22073 | 0.27626
0.06443 | 2.24991 | 0.31339
0.05102 | 2.27673 | 0.36114
0.04042 | 2.30742 | 0.4081
0.03192 | 2.35772 | 0.45681
0.02528 | 2.42502 | 0.51833
0.01999 | 2.49721 | 0.59245