## Sheet1
20004.453 | 0.45891 | -0.01642
15829.126 | 0.46604 | -0.0002
12516.703 | 0.47501 | 0.01166
9909.4424 | 0.48209 | 0.02105
7835.48 | 0.48868 | 0.02962
6217.2461 | 0.49529 | 0.03678
4905.291 | 0.50436 | 0.04338
3881.2737 | 0.51413 | 0.04937
3070.9827 | 0.52194 | 0.05303
2430.7778 | 0.53145 | 0.05775
1923.1537 | 0.53967 | 0.06303
1522.4358 | 0.55138 | 0.06749
1203.8446 | 0.56064 | 0.07218
952.86591 | 0.57207 | 0.07665
754.27557 | 0.58347 | 0.08106
596.71857 | 0.59672 | 0.08395
471.96338 | 0.60924 | 0.08954
373.20856 | 0.62295 | 0.09496
295.47278 | 0.63508 | 0.10028
233.87738 | 0.65125 | 0.10353
185.05922 | 0.66685 | 0.11026
146.35823 | 0.68205 | 0.11398
115.77804 | 0.69719 | 0.12176
91.6721 | 0.71386 | 0.12841
72.51701 | 0.73418 | 0.13415
57.36816 | 0.75074 | 0.14771
45.3629 | 0.77018 | 0.15712
35.93134 | 0.78739 | 0.16222
28.40909 | 0.811 | 0.18115
22.48202 | 0.83335 | 0.19515
17.79613 | 0.85332 | 0.21401
14.06813 | 0.88188 | 0.25481
11.1448 | 0.92336 | 0.26217
8.81772 | 0.97707 | 0.31547
6.97545 | 1.01076 | 0.32875
5.5173 | 1.07193 | 0.33498
4.36941 | 1.17306 | 0.33755
3.45686 | 1.26368 | 0.37964
2.73547 | 1.30629 | 0.4008
2.16054 | 1.33977 | 0.37802
1.70952 | 1.37482 | 0.31937
1.35352 | 1.43198 | 0.23779
1.07079 | 1.52264 | 0.17078
0.84734 | 1.62628 | 0.15198
0.67072 | 1.70415 | 0.18175
0.53067 | 1.72983 | 0.25815
0.41976 | 1.68276 | 0.32772
0.33183 | 1.58584 | 0.33843
0.26261 | 1.50019 | 0.27332
0.20791 | 1.47801 | 0.15565
0.16452 | 1.54541 | 0.03974
0.13007 | 1.68743 | -0.01659
0.10309 | 1.85436 | 0.02361
0.08153 | 1.99021 | 0.15542
0.06443 | 2.04866 | 0.32099
0.05102 | 2.02029 | 0.50453
0.04042 | 1.93402 | 0.61934
0.03192 | 1.85355 | 0.6449
0.02528 | 1.84338 | 0.60896
0.01999 | 1.92521 | 0.56229