## Sheet1
20004.453 | 0.47209 | -0.00795
15829.126 | 0.4797 | 0.00497
12516.703 | 0.48993 | 0.01625
9909.4424 | 0.49658 | 0.02533
7835.48 | 0.50651 | 0.03369
6217.2461 | 0.51461 | 0.03993
4905.291 | 0.52337 | 0.04633
3881.2737 | 0.53314 | 0.05221
3070.9827 | 0.54236 | 0.05831
2430.7778 | 0.55167 | 0.06206
1923.1537 | 0.56122 | 0.06718
1522.4358 | 0.57365 | 0.07196
1203.8446 | 0.58236 | 0.07723
952.86591 | 0.5953 | 0.08023
754.27557 | 0.60638 | 0.08676
596.71857 | 0.61888 | 0.09295
471.96338 | 0.633 | 0.09685
373.20856 | 0.6463 | 0.10274
295.47278 | 0.66206 | 0.10799
233.87738 | 0.68035 | 0.11549
185.05922 | 0.69441 | 0.11947
146.35823 | 0.71235 | 0.12708
115.77804 | 0.73028 | 0.13298
91.6721 | 0.7496 | 0.13953
72.51701 | 0.76887 | 0.14557
57.36816 | 0.78775 | 0.15548
45.3629 | 0.80777 | 0.16455
35.93134 | 0.8266 | 0.17583
28.40909 | 0.84776 | 0.19119
22.48202 | 0.87052 | 0.21109
17.79613 | 0.89434 | 0.23314
14.06813 | 0.92533 | 0.2627
11.1448 | 0.96404 | 0.29508
8.81772 | 1.00688 | 0.32937
6.97545 | 1.05763 | 0.37549
5.5173 | 1.13681 | 0.40045
4.36941 | 1.20323 | 0.43841
3.45686 | 1.29683 | 0.44565
2.73547 | 1.39665 | 0.46264
2.16054 | 1.48201 | 0.45221
1.70952 | 1.57174 | 0.4196
1.35352 | 1.64915 | 0.3861
1.07079 | 1.70871 | 0.34707
0.84734 | 1.75415 | 0.3047
0.67072 | 1.7902 | 0.26741
0.53067 | 1.81824 | 0.2355
0.41976 | 1.83996 | 0.21297
0.33183 | 1.85531 | 0.19761
0.26261 | 1.86719 | 0.18947
0.20791 | 1.87807 | 0.18538
0.16452 | 1.89122 | 0.18801
0.13007 | 1.90595 | 0.19954
0.10309 | 1.91991 | 0.21936
0.08153 | 1.93661 | 0.24337
0.06443 | 1.96159 | 0.27576
0.05102 | 1.99977 | 0.31612
0.04042 | 2.04158 | 0.37624
0.03192 | 2.07955 | 0.44444
0.02528 | 2.12056 | 0.50507
0.01999 | 2.18311 | 0.56209