## Sheet1
20004.453 | 0.46332 | -0.01482
15829.126 | 0.47098 | -0.0002
12516.703 | 0.47945 | 0.01124
9909.4424 | 0.48836 | 0.02257
7835.48 | 0.49786 | 0.03151
6217.2461 | 0.50437 | 0.03681
4905.291 | 0.51123 | 0.04457
3881.2737 | 0.51881 | 0.05026
3070.9827 | 0.52803 | 0.05448
2430.7778 | 0.53891 | 0.05818
1923.1537 | 0.54719 | 0.06478
1522.4358 | 0.55808 | 0.06899
1203.8446 | 0.57105 | 0.07473
952.86591 | 0.58036 | 0.07872
754.27557 | 0.58983 | 0.08366
596.71857 | 0.60277 | 0.0889
471.96338 | 0.61674 | 0.09324
373.20856 | 0.63159 | 0.09992
295.47278 | 0.64713 | 0.1029
233.87738 | 0.66074 | 0.10963
185.05922 | 0.67809 | 0.11347
146.35823 | 0.6951 | 0.12513
115.77804 | 0.71533 | 0.13139
91.6721 | 0.73557 | 0.13611
72.51701 | 0.75335 | 0.1491
57.36816 | 0.75876 | 0.15543
45.3629 | 0.77808 | 0.16901
35.93134 | 0.81749 | 0.17683
28.40909 | 0.82981 | 0.20736
22.48202 | 0.86409 | 0.22738
17.79613 | 0.90054 | 0.23371
14.06813 | 0.88842 | 0.25079
11.1448 | 0.98811 | 0.30563
8.81772 | 0.95481 | 0.34307
6.97545 | 1.03788 | 0.31564
5.5173 | 1.19909 | 0.35269
4.36941 | 1.26068 | 0.48371
3.45686 | 1.23677 | 0.51011
2.73547 | 1.24203 | 0.42235
2.16054 | 1.34258 | 0.26481
1.70952 | 1.56222 | 0.14475
1.35352 | 1.82744 | 0.1698
1.07079 | 2.00484 | 0.35338
0.84734 | 1.9877 | 0.61114
0.67072 | 1.7963 | 0.79559
0.53067 | 1.41254 | 0.77757
0.41976 | 1.08278 | 0.43069
0.33183 | 1.07816 | -0.16193
0.26261 | 1.5541 | -0.6975
0.20791 | 2.41569 | -0.8312
0.16452 | 3.32245 | -0.37058
0.13007 | 3.891 | 0.60053
0.10309 | 3.86102 | 1.74225
0.08153 | 3.25693 | 2.62762
0.06443 | 2.47842 | 2.97945
0.05102 | 1.52023 | 2.53286
0.04042 | 1.91357 | -0.40661
0.03192 | 4.22106 | -2.423
0.02528 | 9.26793 | -3.45019
0.01999 | 17.23272 | -1.04811