## Sheet1
20004.453 | 0.47092 | -0.01165
15829.126 | 0.4803 | 0.00428
12516.703 | 0.48764 | 0.01571
9909.4424 | 0.49428 | 0.0248
7835.48 | 0.50349 | 0.03165
6217.2461 | 0.51188 | 0.03863
4905.291 | 0.52006 | 0.04628
3881.2737 | 0.52826 | 0.05182
3070.9827 | 0.53747 | 0.05685
2430.7778 | 0.54666 | 0.06159
1923.1537 | 0.55754 | 0.06532
1522.4358 | 0.56755 | 0.06996
1203.8446 | 0.57913 | 0.07618
952.86591 | 0.59011 | 0.08026
754.27557 | 0.6028 | 0.08365
596.71857 | 0.61571 | 0.08892
471.96338 | 0.62814 | 0.09407
373.20856 | 0.64117 | 0.10039
295.47278 | 0.657 | 0.10662
233.87738 | 0.67331 | 0.1126
185.05922 | 0.68789 | 0.11748
146.35823 | 0.70548 | 0.12413
115.77804 | 0.72362 | 0.12999
91.6721 | 0.7423 | 0.1376
72.51701 | 0.76064 | 0.14347
57.36816 | 0.77963 | 0.15315
45.3629 | 0.79848 | 0.16213
35.93134 | 0.81777 | 0.17494
28.40909 | 0.83842 | 0.18992
22.48202 | 0.86231 | 0.20801
17.79613 | 0.88734 | 0.23351
14.06813 | 0.91865 | 0.26063
11.1448 | 0.9573 | 0.29123
8.81772 | 1.00334 | 0.32417
6.97545 | 1.07011 | 0.363
5.5173 | 1.13202 | 0.37781
4.36941 | 1.21491 | 0.41034
3.45686 | 1.28842 | 0.41271
2.73547 | 1.38201 | 0.40422
2.16054 | 1.46337 | 0.39189
1.70952 | 1.53039 | 0.36147
1.35352 | 1.59081 | 0.32277
1.07079 | 1.63769 | 0.28541
0.84734 | 1.67252 | 0.25133
0.67072 | 1.69968 | 0.22013
0.53067 | 1.71865 | 0.19503
0.41976 | 1.73562 | 0.1764
0.33183 | 1.74913 | 0.16516
0.26261 | 1.76085 | 0.16168
0.20791 | 1.76889 | 0.16349
0.16452 | 1.77731 | 0.16808
0.13007 | 1.79062 | 0.17839
0.10309 | 1.80542 | 0.1977
0.08153 | 1.82178 | 0.2253
0.06443 | 1.8418 | 0.25825
0.05102 | 1.87019 | 0.29004
0.04042 | 1.91443 | 0.33602
0.03192 | 1.96479 | 0.40015
0.02528 | 2.00879 | 0.47073
0.01999 | 2.05641 | 0.53289