## Sheet1
20004.453 | 0.47037 | -0.01073
15829.126 | 0.47733 | 0.00265
12516.703 | 0.48634 | 0.01691
9909.4424 | 0.49252 | 0.02479
7835.48 | 0.50148 | 0.03374
6217.2461 | 0.51098 | 0.04068
4905.291 | 0.52018 | 0.04665
3881.2737 | 0.52915 | 0.05131
3070.9827 | 0.53813 | 0.05647
2430.7778 | 0.54762 | 0.06142
1923.1537 | 0.55812 | 0.06566
1522.4358 | 0.56794 | 0.07138
1203.8446 | 0.57843 | 0.07565
952.86591 | 0.59028 | 0.08082
754.27557 | 0.60143 | 0.08418
596.71857 | 0.61395 | 0.09117
471.96338 | 0.62659 | 0.09473
373.20856 | 0.64221 | 0.09944
295.47278 | 0.65677 | 0.10616
233.87738 | 0.67239 | 0.11164
185.05922 | 0.6879 | 0.11761
146.35823 | 0.70561 | 0.12238
115.77804 | 0.72441 | 0.12887
91.6721 | 0.74161 | 0.13705
72.51701 | 0.76055 | 0.14177
57.36816 | 0.78378 | 0.15288
45.3629 | 0.80219 | 0.16247
35.93134 | 0.81513 | 0.17172
28.40909 | 0.84264 | 0.18403
22.48202 | 0.86462 | 0.20028
17.79613 | 0.88369 | 0.22768
14.06813 | 0.93082 | 0.2626
11.1448 | 0.95617 | 0.27814
8.81772 | 1.02707 | 0.3121
6.97545 | 1.06783 | 0.36132
5.5173 | 1.12303 | 0.35993
4.36941 | 1.19722 | 0.34938
3.45686 | 1.31142 | 0.34438
2.73547 | 1.40262 | 0.37201
2.16054 | 1.4447 | 0.3827
1.70952 | 1.4567 | 0.35524
1.35352 | 1.46106 | 0.28834
1.07079 | 1.48621 | 0.19427
0.84734 | 1.55223 | 0.10598
0.67072 | 1.63671 | 0.05986
0.53067 | 1.73575 | 0.07846
0.41976 | 1.78912 | 0.16235
0.33183 | 1.75958 | 0.27286
0.26261 | 1.64866 | 0.34332
0.20791 | 1.50262 | 0.32667
0.16452 | 1.39008 | 0.21718
0.13007 | 1.37522 | 0.05434
0.10309 | 1.4761 | -0.09232
0.08153 | 1.67259 | -0.15722
0.06443 | 1.89368 | -0.10664
0.05102 | 2.13279 | 0.11908
0.04042 | 2.23203 | 0.50516
0.03192 | 2.08258 | 0.96095
0.02528 | 1.6505 | 1.28777
0.01999 | 1.02187 | 1.26191