## Sheet1
20004.453 | 0.47027 | -0.01104
15829.126 | 0.47804 | 0.00363
12516.703 | 0.48774 | 0.01642
9909.4424 | 0.49563 | 0.02599
7835.48 | 0.50329 | 0.03352
6217.2461 | 0.51183 | 0.0407
4905.291 | 0.5205 | 0.04528
3881.2737 | 0.52989 | 0.05176
3070.9827 | 0.53917 | 0.05709
2430.7778 | 0.5487 | 0.06122
1923.1537 | 0.55732 | 0.06623
1522.4358 | 0.56944 | 0.07085
1203.8446 | 0.57862 | 0.07577
952.86591 | 0.59159 | 0.08098
754.27557 | 0.60304 | 0.08657
596.71857 | 0.61591 | 0.091
471.96338 | 0.63012 | 0.09656
373.20856 | 0.64405 | 0.1008
295.47278 | 0.65992 | 0.1075
233.87738 | 0.67736 | 0.11436
185.05922 | 0.69295 | 0.12102
146.35823 | 0.7079 | 0.12652
115.77804 | 0.7269 | 0.1323
91.6721 | 0.74844 | 0.13797
72.51701 | 0.76591 | 0.14639
57.36816 | 0.7829 | 0.14903
45.3629 | 0.80286 | 0.16086
35.93134 | 0.82836 | 0.17619
28.40909 | 0.84352 | 0.19257
22.48202 | 0.86876 | 0.21282
17.79613 | 0.90091 | 0.23243
14.06813 | 0.92484 | 0.24735
11.1448 | 0.97257 | 0.29643
8.81772 | 1.00273 | 0.30968
6.97545 | 1.07308 | 0.32701
5.5173 | 1.15859 | 0.38115
4.36941 | 1.19862 | 0.4065
3.45686 | 1.26208 | 0.39425
2.73547 | 1.3395 | 0.35568
2.16054 | 1.44646 | 0.30867
1.70952 | 1.55677 | 0.29272
1.35352 | 1.62816 | 0.30938
1.07079 | 1.6419 | 0.33094
0.84734 | 1.6034 | 0.32673
0.67072 | 1.55117 | 0.28104
0.53067 | 1.50917 | 0.17777
0.41976 | 1.5326 | 0.05214
0.33183 | 1.63145 | -0.04274
0.26261 | 1.7733 | -0.05439
0.20791 | 1.89972 | 0.0367
0.16452 | 1.9453 | 0.20604
0.13007 | 1.8732 | 0.38809
0.10309 | 1.69855 | 0.50035
0.08153 | 1.4802 | 0.48842
0.06443 | 1.31482 | 0.3742
0.05102 | 1.24253 | 0.10458
0.04042 | 1.3976 | -0.21962
0.03192 | 1.83463 | -0.4447
0.02528 | 2.50569 | -0.36945
0.01999 | 3.20041 | 0.18611