## Sheet1
20004.453 | 0.47619 | -0.00776
15829.126 | 0.48564 | 0.00774
12516.703 | 0.49393 | 0.01829
9909.4424 | 0.50168 | 0.02902
7835.48 | 0.51075 | 0.03682
6217.2461 | 0.51976 | 0.04257
4905.291 | 0.52704 | 0.04906
3881.2737 | 0.53835 | 0.05341
3070.9827 | 0.54712 | 0.05903
2430.7778 | 0.55604 | 0.06302
1923.1537 | 0.56709 | 0.06839
1522.4358 | 0.57755 | 0.07282
1203.8446 | 0.58685 | 0.07753
952.86591 | 0.60126 | 0.08232
754.27557 | 0.61335 | 0.08643
596.71857 | 0.62657 | 0.09445
471.96338 | 0.6388 | 0.09808
373.20856 | 0.65529 | 0.1035
295.47278 | 0.67067 | 0.10818
233.87738 | 0.68677 | 0.11587
185.05922 | 0.70242 | 0.12097
146.35823 | 0.72112 | 0.12763
115.77804 | 0.73824 | 0.13495
91.6721 | 0.75689 | 0.13906
72.51701 | 0.77622 | 0.14762
57.36816 | 0.79619 | 0.15588
45.3629 | 0.8155 | 0.16499
35.93134 | 0.83547 | 0.17774
28.40909 | 0.85507 | 0.19276
22.48202 | 0.87681 | 0.21047
17.79613 | 0.90184 | 0.23695
14.06813 | 0.92974 | 0.26635
11.1448 | 0.96337 | 0.30038
8.81772 | 1.00966 | 0.34245
6.97545 | 1.0707 | 0.37483
5.5173 | 1.12948 | 0.42443
4.36941 | 1.21995 | 0.44629
3.45686 | 1.31182 | 0.48785
2.73547 | 1.40209 | 0.4891
2.16054 | 1.51511 | 0.47855
1.70952 | 1.61051 | 0.46229
1.35352 | 1.68881 | 0.42578
1.07079 | 1.7586 | 0.37939
0.84734 | 1.81445 | 0.33554
0.67072 | 1.85672 | 0.29483
0.53067 | 1.88641 | 0.2614
0.41976 | 1.90938 | 0.23282
0.33183 | 1.92772 | 0.21136
0.26261 | 1.94473 | 0.19837
0.20791 | 1.95925 | 0.19447
0.16452 | 1.97108 | 0.19878
0.13007 | 1.98246 | 0.20738
0.10309 | 1.99855 | 0.2211
0.08153 | 2.02132 | 0.24469
0.06443 | 2.04772 | 0.27983
0.05102 | 2.07275 | 0.32194
0.04042 | 2.10567 | 0.36301
0.03192 | 2.15802 | 0.4089
0.02528 | 2.22382 | 0.47094
0.01999 | 2.28946 | 0.54777