## Sheet1
20004.453 | 0.47157 | -0.01019
15829.126 | 0.47944 | 0.00419
12516.703 | 0.48792 | 0.01599
9909.4424 | 0.49515 | 0.02505
7835.48 | 0.50343 | 0.03277
6217.2461 | 0.51118 | 0.03919
4905.291 | 0.51949 | 0.04581
3881.2737 | 0.52904 | 0.05129
3070.9827 | 0.53772 | 0.0569
2430.7778 | 0.54608 | 0.06191
1923.1537 | 0.55674 | 0.06725
1522.4358 | 0.56495 | 0.07108
1203.8446 | 0.57617 | 0.07438
952.86591 | 0.58776 | 0.07806
754.27557 | 0.60115 | 0.0837
596.71857 | 0.61294 | 0.08995
471.96338 | 0.62553 | 0.09414
373.20856 | 0.64122 | 0.10106
295.47278 | 0.6548 | 0.10513
233.87738 | 0.66922 | 0.11154
185.05922 | 0.68796 | 0.11639
146.35823 | 0.70419 | 0.12239
115.77804 | 0.72279 | 0.13047
91.6721 | 0.73975 | 0.13716
72.51701 | 0.75907 | 0.14327
57.36816 | 0.77916 | 0.15199
45.3629 | 0.79869 | 0.16267
35.93134 | 0.81737 | 0.17349
28.40909 | 0.83904 | 0.18937
22.48202 | 0.86172 | 0.20997
17.79613 | 0.88588 | 0.2331
14.06813 | 0.91975 | 0.26249
11.1448 | 0.96046 | 0.29243
8.81772 | 1.00556 | 0.32453
6.97545 | 1.06268 | 0.36264
5.5173 | 1.13884 | 0.37921
4.36941 | 1.20692 | 0.40882
3.45686 | 1.29333 | 0.40513
2.73547 | 1.38388 | 0.40641
2.16054 | 1.45705 | 0.38835
1.70952 | 1.52725 | 0.35394
1.35352 | 1.58723 | 0.31947
1.07079 | 1.63259 | 0.2827
0.84734 | 1.66642 | 0.24775
0.67072 | 1.69262 | 0.21744
0.53067 | 1.71322 | 0.19171
0.41976 | 1.72965 | 0.17494
0.33183 | 1.7425 | 0.16583
0.26261 | 1.75125 | 0.16067
0.20791 | 1.7603 | 0.15986
0.16452 | 1.77088 | 0.16461
0.13007 | 1.78413 | 0.17745
0.10309 | 1.79768 | 0.198
0.08153 | 1.81212 | 0.22233
0.06443 | 1.83427 | 0.25329
0.05102 | 1.87019 | 0.28987
0.04042 | 1.91016 | 0.34514
0.03192 | 1.94751 | 0.40884
0.02528 | 1.98633 | 0.46545
0.01999 | 2.04291 | 0.517