## Sheet1
20004.453 | 0.47878 | -0.00642
15829.126 | 0.48678 | 0.00754
12516.703 | 0.496 | 0.01884
9909.4424 | 0.50347 | 0.0284
7835.48 | 0.51305 | 0.03632
6217.2461 | 0.52268 | 0.04218
4905.291 | 0.53093 | 0.04881
3881.2737 | 0.54113 | 0.05505
3070.9827 | 0.54958 | 0.05895
2430.7778 | 0.55912 | 0.06482
1923.1537 | 0.56986 | 0.06897
1522.4358 | 0.58086 | 0.0737
1203.8446 | 0.59217 | 0.07836
952.86591 | 0.60425 | 0.08275
754.27557 | 0.61642 | 0.08822
596.71857 | 0.62909 | 0.09184
471.96338 | 0.64437 | 0.0989
373.20856 | 0.65853 | 0.1028
295.47278 | 0.67341 | 0.10974
233.87738 | 0.68983 | 0.11412
185.05922 | 0.7076 | 0.11963
146.35823 | 0.72508 | 0.12496
115.77804 | 0.74316 | 0.13431
91.6721 | 0.7621 | 0.14065
72.51701 | 0.7816 | 0.1491
57.36816 | 0.79989 | 0.15632
45.3629 | 0.81953 | 0.1655
35.93134 | 0.84139 | 0.17637
28.40909 | 0.86015 | 0.19176
22.48202 | 0.87887 | 0.21137
17.79613 | 0.90549 | 0.23582
14.06813 | 0.93147 | 0.265
11.1448 | 0.96399 | 0.3012
8.81772 | 1.0067 | 0.34602
6.97545 | 1.06714 | 0.38253
5.5173 | 1.12119 | 0.43646
4.36941 | 1.21473 | 0.46627
3.45686 | 1.30725 | 0.51838
2.73547 | 1.40355 | 0.53018
2.16054 | 1.52645 | 0.52936
1.70952 | 1.63705 | 0.52118
1.35352 | 1.72813 | 0.48699
1.07079 | 1.81321 | 0.439
0.84734 | 1.88444 | 0.39139
0.67072 | 1.9359 | 0.34584
0.53067 | 1.97307 | 0.30557
0.41976 | 2.00204 | 0.27054
0.33183 | 2.02465 | 0.24392
0.26261 | 2.04483 | 0.22594
0.20791 | 2.06133 | 0.2186
0.16452 | 2.0754 | 0.21926
0.13007 | 2.08936 | 0.22461
0.10309 | 2.10805 | 0.23596
0.08153 | 2.13241 | 0.26025
0.06443 | 2.15984 | 0.29698
0.05102 | 2.18414 | 0.34046
0.04042 | 2.21666 | 0.38271
0.03192 | 2.26958 | 0.43032
0.02528 | 2.33553 | 0.49337
0.01999 | 2.40348 | 0.56707