## Sheet1
20004.453 | 0.47066 | -0.01112
15829.126 | 0.47771 | 0.00391
12516.703 | 0.48607 | 0.01407
9909.4424 | 0.49486 | 0.0256
7835.48 | 0.50362 | 0.03366
6217.2461 | 0.51015 | 0.0405
4905.291 | 0.51938 | 0.04539
3881.2737 | 0.52765 | 0.05135
3070.9827 | 0.53704 | 0.05748
2430.7778 | 0.54602 | 0.06264
1923.1537 | 0.55466 | 0.06522
1522.4358 | 0.56556 | 0.07063
1203.8446 | 0.57789 | 0.07565
952.86591 | 0.58948 | 0.08033
754.27557 | 0.60154 | 0.08604
596.71857 | 0.61369 | 0.08915
471.96338 | 0.62836 | 0.09423
373.20856 | 0.6399 | 0.10116
295.47278 | 0.65666 | 0.10616
233.87738 | 0.67287 | 0.10914
185.05922 | 0.68743 | 0.11813
146.35823 | 0.70562 | 0.12458
115.77804 | 0.7224 | 0.13083
91.6721 | 0.74196 | 0.13853
72.51701 | 0.7599 | 0.14439
57.36816 | 0.77865 | 0.15455
45.3629 | 0.7997 | 0.1634
35.93134 | 0.8189 | 0.17593
28.40909 | 0.83825 | 0.19049
22.48202 | 0.86236 | 0.20995
17.79613 | 0.8876 | 0.23372
14.06813 | 0.91935 | 0.26036
11.1448 | 0.96134 | 0.29266
8.81772 | 1.00594 | 0.3252
6.97545 | 1.07105 | 0.3628
5.5173 | 1.13686 | 0.37473
4.36941 | 1.21542 | 0.40766
3.45686 | 1.29057 | 0.40615
2.73547 | 1.3832 | 0.398
2.16054 | 1.4609 | 0.38444
1.70952 | 1.52582 | 0.35074
1.35352 | 1.58434 | 0.31299
1.07079 | 1.6301 | 0.27735
0.84734 | 1.6628 | 0.24417
0.67072 | 1.68875 | 0.21367
0.53067 | 1.70741 | 0.18919
0.41976 | 1.72343 | 0.17178
0.33183 | 1.73696 | 0.16151
0.26261 | 1.74726 | 0.15803
0.20791 | 1.75524 | 0.15965
0.16452 | 1.76403 | 0.16493
0.13007 | 1.77683 | 0.17552
0.10309 | 1.79145 | 0.19524
0.08153 | 1.80733 | 0.22244
0.06443 | 1.82695 | 0.25481
0.05102 | 1.85641 | 0.28655
0.04042 | 1.90074 | 0.3342
0.03192 | 1.94789 | 0.39861
0.02528 | 1.9893 | 0.46604
0.01999 | 2.03771 | 0.52375