## Sheet1
20004.453 | 0.46889 | -0.00948
15829.126 | 0.47729 | 0.00308
12516.703 | 0.48541 | 0.01545
9909.4424 | 0.49405 | 0.0256
7835.48 | 0.5028 | 0.03365
6217.2461 | 0.51084 | 0.04043
4905.291 | 0.51952 | 0.0483
3881.2737 | 0.52949 | 0.05162
3070.9827 | 0.53614 | 0.05726
2430.7778 | 0.54634 | 0.06168
1923.1537 | 0.55643 | 0.06603
1522.4358 | 0.56705 | 0.07261
1203.8446 | 0.57914 | 0.07509
952.86591 | 0.58883 | 0.08009
754.27557 | 0.60294 | 0.08575
596.71857 | 0.61363 | 0.09217
471.96338 | 0.62728 | 0.09654
373.20856 | 0.64267 | 0.10312
295.47278 | 0.65797 | 0.10825
233.87738 | 0.67407 | 0.11419
185.05922 | 0.69162 | 0.12127
146.35823 | 0.70689 | 0.12478
115.77804 | 0.72492 | 0.13164
91.6721 | 0.74339 | 0.13927
72.51701 | 0.76436 | 0.14355
57.36816 | 0.78584 | 0.15355
45.3629 | 0.80706 | 0.16422
35.93134 | 0.82072 | 0.17516
28.40909 | 0.84754 | 0.18708
22.48202 | 0.86806 | 0.20535
17.79613 | 0.8905 | 0.23176
14.06813 | 0.93778 | 0.26302
11.1448 | 0.96444 | 0.2805
8.81772 | 1.03471 | 0.31181
6.97545 | 1.082 | 0.35841
5.5173 | 1.13314 | 0.35717
4.36941 | 1.20452 | 0.34858
3.45686 | 1.31222 | 0.33573
2.73547 | 1.40657 | 0.35601
2.16054 | 1.45354 | 0.36717
1.70952 | 1.46616 | 0.34581
1.35352 | 1.46664 | 0.28668
1.07079 | 1.48297 | 0.19893
0.84734 | 1.53596 | 0.11044
0.67072 | 1.61108 | 0.05772
0.53067 | 1.7099 | 0.06294
0.41976 | 1.77275 | 0.1364
0.33183 | 1.76146 | 0.24357
0.26261 | 1.66738 | 0.32525
0.20791 | 1.52736 | 0.32958
0.16452 | 1.40604 | 0.2405
0.13007 | 1.36903 | 0.08931
0.10309 | 1.44526 | -0.06151
0.08153 | 1.62172 | -0.14609
0.06443 | 1.8305 | -0.12645
0.05102 | 2.08536 | 0.05786
0.04042 | 2.22934 | 0.41498
0.03192 | 2.14922 | 0.87254
0.02528 | 1.77712 | 1.25545
0.01999 | 1.16256 | 1.33129