## Sheet1
20004.453 | 0.46866 | -0.01058
15829.126 | 0.47673 | 0.00571
12516.703 | 0.48521 | 0.01629
9909.4424 | 0.49364 | 0.02489
7835.48 | 0.50109 | 0.03406
6217.2461 | 0.50954 | 0.0396
4905.291 | 0.51841 | 0.04609
3881.2737 | 0.52729 | 0.05233
3070.9827 | 0.53645 | 0.05564
2430.7778 | 0.54712 | 0.06224
1923.1537 | 0.55636 | 0.06611
1522.4358 | 0.56841 | 0.07113
1203.8446 | 0.57973 | 0.07589
952.86591 | 0.58979 | 0.08082
754.27557 | 0.60417 | 0.08731
596.71857 | 0.61585 | 0.09085
471.96338 | 0.6275 | 0.09612
373.20856 | 0.6434 | 0.10125
295.47278 | 0.65919 | 0.10757
233.87738 | 0.67454 | 0.1134
185.05922 | 0.69056 | 0.11874
146.35823 | 0.70986 | 0.12658
115.77804 | 0.72736 | 0.13113
91.6721 | 0.74392 | 0.13796
72.51701 | 0.76557 | 0.1443
57.36816 | 0.78353 | 0.15641
45.3629 | 0.8053 | 0.16673
35.93134 | 0.82466 | 0.16964
28.40909 | 0.85207 | 0.19191
22.48202 | 0.87249 | 0.2048
17.79613 | 0.89497 | 0.22497
14.06813 | 0.92259 | 0.26753
11.1448 | 0.97008 | 0.27634
8.81772 | 1.02346 | 0.33047
6.97545 | 1.06489 | 0.34166
5.5173 | 1.13325 | 0.33993
4.36941 | 1.24204 | 0.34296
3.45686 | 1.32587 | 0.38122
2.73547 | 1.36624 | 0.39056
2.16054 | 1.39535 | 0.35574
1.70952 | 1.42744 | 0.28656
1.35352 | 1.48363 | 0.20053
1.07079 | 1.5695 | 0.13759
0.84734 | 1.66029 | 0.12614
0.67072 | 1.72016 | 0.15908
0.53067 | 1.72276 | 0.23718
0.41976 | 1.65105 | 0.29817
0.33183 | 1.53412 | 0.29553
0.26261 | 1.43291 | 0.21118
0.20791 | 1.40253 | 0.07123
0.16452 | 1.47054 | -0.06341
0.13007 | 1.62239 | -0.12893
0.10309 | 1.80745 | -0.0823
0.08153 | 1.95777 | 0.083
0.06443 | 2.01733 | 0.30558
0.05102 | 1.92708 | 0.60175
0.04042 | 1.66549 | 0.81654
0.03192 | 1.28806 | 0.834
0.02528 | 0.93521 | 0.56209
0.01999 | 0.83381 | -0.00267