## Sheet1
20004.453 | 0.46326 | -0.01387
15829.126 | 0.47094 | 0.00186
12516.703 | 0.47763 | 0.013
9909.4424 | 0.48684 | 0.02347
7835.48 | 0.49506 | 0.03106
6217.2461 | 0.50208 | 0.03942
4905.291 | 0.51006 | 0.04435
3881.2737 | 0.51988 | 0.04975
3070.9827 | 0.53001 | 0.05583
2430.7778 | 0.5388 | 0.06084
1923.1537 | 0.54807 | 0.06522
1522.4358 | 0.55812 | 0.06882
1203.8446 | 0.567 | 0.0752
952.86591 | 0.58103 | 0.0812
754.27557 | 0.5929 | 0.08342
596.71857 | 0.60477 | 0.08896
471.96338 | 0.6183 | 0.09378
373.20856 | 0.63321 | 0.09799
295.47278 | 0.64761 | 0.10325
233.87738 | 0.66251 | 0.10846
185.05922 | 0.67924 | 0.11494
146.35823 | 0.69617 | 0.1213
115.77804 | 0.71333 | 0.12676
91.6721 | 0.72964 | 0.13253
72.51701 | 0.74723 | 0.14034
57.36816 | 0.76612 | 0.1493
45.3629 | 0.78711 | 0.16011
35.93134 | 0.80422 | 0.17184
28.40909 | 0.82773 | 0.18671
22.48202 | 0.85347 | 0.20501
17.79613 | 0.87995 | 0.22603
14.06813 | 0.9197 | 0.25288
11.1448 | 0.95935 | 0.27132
8.81772 | 1.01477 | 0.29142
6.97545 | 1.06501 | 0.31544
5.5173 | 1.12694 | 0.31311
4.36941 | 1.18517 | 0.31127
3.45686 | 1.25863 | 0.29468
2.73547 | 1.32002 | 0.28859
2.16054 | 1.36064 | 0.27412
1.70952 | 1.389 | 0.24934
1.35352 | 1.41082 | 0.21726
1.07079 | 1.431 | 0.17877
0.84734 | 1.46003 | 0.14232
0.67072 | 1.49627 | 0.11769
0.53067 | 1.54053 | 0.11573
0.41976 | 1.57302 | 0.14203
0.33183 | 1.57701 | 0.18738
0.26261 | 1.54316 | 0.22831
0.20791 | 1.48244 | 0.23856
0.16452 | 1.42091 | 0.1991
0.13007 | 1.39831 | 0.11122
0.10309 | 1.45251 | 0.0006
0.08153 | 1.6075 | -0.0775
0.06443 | 1.82045 | -0.06484
0.05102 | 2.0876 | 0.12587
0.04042 | 2.22756 | 0.51556
0.03192 | 2.0957 | 0.98134
0.02528 | 1.66553 | 1.29668
0.01999 | 1.05505 | 1.27412