## Sheet1
20004.453 | 0.46251 | -0.01155
15829.126 | 0.47097 | 0.00201
12516.703 | 0.47833 | 0.01424
9909.4424 | 0.48715 | 0.02349
7835.48 | 0.49469 | 0.03272
6217.2461 | 0.50363 | 0.03787
4905.291 | 0.51143 | 0.04507
3881.2737 | 0.5195 | 0.05003
3070.9827 | 0.52914 | 0.05613
2430.7778 | 0.53768 | 0.06053
1923.1537 | 0.54736 | 0.06484
1522.4358 | 0.55778 | 0.07044
1203.8446 | 0.56823 | 0.07539
952.86591 | 0.58033 | 0.0785
754.27557 | 0.59152 | 0.08331
596.71857 | 0.60508 | 0.08696
471.96338 | 0.61697 | 0.09333
373.20856 | 0.63265 | 0.09807
295.47278 | 0.64653 | 0.1044
233.87738 | 0.66173 | 0.10739
185.05922 | 0.67645 | 0.11438
146.35823 | 0.69403 | 0.11988
115.77804 | 0.71197 | 0.12609
91.6721 | 0.728 | 0.133
72.51701 | 0.74689 | 0.14057
57.36816 | 0.76685 | 0.1472
45.3629 | 0.78561 | 0.1581
35.93134 | 0.80397 | 0.17075
28.40909 | 0.82758 | 0.18384
22.48202 | 0.84889 | 0.20325
17.79613 | 0.87485 | 0.22541
14.06813 | 0.91493 | 0.24944
11.1448 | 0.95129 | 0.27175
8.81772 | 1.00447 | 0.29284
6.97545 | 1.06375 | 0.32374
5.5173 | 1.1183 | 0.32637
4.36941 | 1.1815 | 0.33143
3.45686 | 1.24971 | 0.31531
2.73547 | 1.3271 | 0.30671
2.16054 | 1.38069 | 0.29913
1.70952 | 1.41587 | 0.27928
1.35352 | 1.43849 | 0.25095
1.07079 | 1.45678 | 0.21176
0.84734 | 1.47982 | 0.16788
0.67072 | 1.51352 | 0.1312
0.53067 | 1.56296 | 0.11002
0.41976 | 1.61495 | 0.12249
0.33183 | 1.64531 | 0.16888
0.26261 | 1.63575 | 0.23148
0.20791 | 1.57917 | 0.27939
0.16452 | 1.49237 | 0.27723
0.13007 | 1.41753 | 0.20761
0.10309 | 1.40727 | 0.07983
0.08153 | 1.50743 | -0.06121
0.06443 | 1.70503 | -0.13787
0.05102 | 2.02659 | -0.0707
0.04042 | 2.32439 | 0.23325
0.03192 | 2.42435 | 0.75405
0.02528 | 2.18041 | 1.31573
0.01999 | 1.56493 | 1.66491