## Sheet1
20004.453 | 0.46429 | -0.01515
15829.126 | 0.46931 | 0.00187
12516.703 | 0.47645 | 0.01323
9909.4424 | 0.4858 | 0.02305
7835.48 | 0.49442 | 0.03165
6217.2461 | 0.50234 | 0.03836
4905.291 | 0.50874 | 0.04563
3881.2737 | 0.51799 | 0.05137
3070.9827 | 0.52793 | 0.05565
2430.7778 | 0.53694 | 0.0603
1923.1537 | 0.54699 | 0.06558
1522.4358 | 0.5573 | 0.07076
1203.8446 | 0.56967 | 0.07516
952.86591 | 0.58063 | 0.07954
754.27557 | 0.59184 | 0.08445
596.71857 | 0.60495 | 0.08889
471.96338 | 0.61828 | 0.09265
373.20856 | 0.6315 | 0.09919
295.47278 | 0.64668 | 0.10388
233.87738 | 0.65917 | 0.1098
185.05922 | 0.67795 | 0.11471
146.35823 | 0.69461 | 0.12119
115.77804 | 0.71187 | 0.12744
91.6721 | 0.7297 | 0.13383
72.51701 | 0.7476 | 0.14055
57.36816 | 0.76731 | 0.1498
45.3629 | 0.78741 | 0.16013
35.93134 | 0.80634 | 0.17157
28.40909 | 0.82942 | 0.18633
22.48202 | 0.8522 | 0.20429
17.79613 | 0.88008 | 0.22694
14.06813 | 0.92127 | 0.25077
11.1448 | 0.96138 | 0.27045
8.81772 | 1.01301 | 0.28976
6.97545 | 1.06949 | 0.31453
5.5173 | 1.12733 | 0.31201
4.36941 | 1.18621 | 0.31166
3.45686 | 1.25274 | 0.29291
2.73547 | 1.31868 | 0.28307
2.16054 | 1.36301 | 0.26938
1.70952 | 1.39112 | 0.24774
1.35352 | 1.41212 | 0.21858
1.07079 | 1.42853 | 0.18359
0.84734 | 1.45063 | 0.14686
0.67072 | 1.48193 | 0.11805
0.53067 | 1.52424 | 0.1054
0.41976 | 1.56526 | 0.12239
0.33183 | 1.58456 | 0.166
0.26261 | 1.56725 | 0.21706
0.20791 | 1.51208 | 0.2491
0.16452 | 1.43977 | 0.23626
0.13007 | 1.38773 | 0.16608
0.10309 | 1.40017 | 0.05298
0.08153 | 1.51287 | -0.06056
0.06443 | 1.71057 | -0.10607
0.05102 | 2.01297 | 0.00394
0.04042 | 2.25466 | 0.34253
0.03192 | 2.26171 | 0.83504
0.02528 | 1.9384 | 1.27919
0.01999 | 1.33343 | 1.44875