## Sheet1
20004.453 | 0.45769 | -0.01807
15829.126 | 0.46426 | -0.00265
12516.703 | 0.47195 | 0.01026
9909.4424 | 0.47934 | 0.02111
7835.48 | 0.48765 | 0.02876
6217.2461 | 0.49566 | 0.03641
4905.291 | 0.50281 | 0.04296
3881.2737 | 0.51143 | 0.04739
3070.9827 | 0.5214 | 0.05315
2430.7778 | 0.52993 | 0.05691
1923.1537 | 0.53801 | 0.06055
1522.4358 | 0.5483 | 0.06736
1203.8446 | 0.5599 | 0.06956
952.86591 | 0.56937 | 0.07635
754.27557 | 0.581 | 0.08043
596.71857 | 0.59401 | 0.08555
471.96338 | 0.60673 | 0.08836
373.20856 | 0.61911 | 0.09421
295.47278 | 0.63417 | 0.10126
233.87738 | 0.65014 | 0.10529
185.05922 | 0.66406 | 0.11124
146.35823 | 0.68093 | 0.11635
115.77804 | 0.69621 | 0.12374
91.6721 | 0.71459 | 0.12992
72.51701 | 0.73225 | 0.13772
57.36816 | 0.7509 | 0.1473
45.3629 | 0.76856 | 0.15678
35.93134 | 0.78668 | 0.16891
28.40909 | 0.80883 | 0.18447
22.48202 | 0.83105 | 0.20368
17.79613 | 0.85907 | 0.22733
14.06813 | 0.89276 | 0.25232
11.1448 | 0.93491 | 0.2776
8.81772 | 0.9809 | 0.3054
6.97545 | 1.04663 | 0.3322
5.5173 | 1.10485 | 0.33747
4.36941 | 1.18 | 0.35326
3.45686 | 1.24143 | 0.34599
2.73547 | 1.31588 | 0.32858
2.16054 | 1.37621 | 0.30959
1.70952 | 1.42405 | 0.27964
1.35352 | 1.4652 | 0.24799
1.07079 | 1.49823 | 0.22023
0.84734 | 1.52239 | 0.19751
0.67072 | 1.54094 | 0.17876
0.53067 | 1.55393 | 0.16365
0.41976 | 1.56726 | 0.15267
0.33183 | 1.57936 | 0.14741
0.26261 | 1.59014 | 0.14764
0.20791 | 1.60149 | 0.15245
0.16452 | 1.61434 | 0.16087
0.13007 | 1.63257 | 0.17663
0.10309 | 1.65202 | 0.20288
0.08153 | 1.66894 | 0.23916
0.06443 | 1.68525 | 0.28063
0.05102 | 1.70253 | 0.31524
0.04042 | 1.73446 | 0.35503
0.03192 | 1.77917 | 0.4042
0.02528 | 1.83091 | 0.45581
0.01999 | 1.9004 | 0.50644