## Sheet1
20004.453 | 0.46076 | -0.01659
15829.126 | 0.46446 | -0.00246
12516.703 | 0.47245 | 0.01058
9909.4424 | 0.47829 | 0.01987
7835.48 | 0.48624 | 0.02925
6217.2461 | 0.49437 | 0.03544
4905.291 | 0.50306 | 0.04259
3881.2737 | 0.51082 | 0.04785
3070.9827 | 0.52064 | 0.05375
2430.7778 | 0.52913 | 0.0582
1923.1537 | 0.53997 | 0.06394
1522.4358 | 0.54727 | 0.06765
1203.8446 | 0.55927 | 0.07195
952.86591 | 0.5706 | 0.07635
754.27557 | 0.58342 | 0.08129
596.71857 | 0.59546 | 0.08751
471.96338 | 0.60835 | 0.09203
373.20856 | 0.62202 | 0.09765
295.47278 | 0.6367 | 0.10107
233.87738 | 0.65137 | 0.10827
185.05922 | 0.6669 | 0.11278
146.35823 | 0.68143 | 0.11719
115.77804 | 0.70024 | 0.1255
91.6721 | 0.71761 | 0.13211
72.51701 | 0.73531 | 0.1399
57.36816 | 0.75448 | 0.149
45.3629 | 0.77268 | 0.15928
35.93134 | 0.79375 | 0.17227
28.40909 | 0.81439 | 0.18719
22.48202 | 0.83603 | 0.20665
17.79613 | 0.86494 | 0.23045
14.06813 | 0.89822 | 0.25394
11.1448 | 0.93727 | 0.28161
8.81772 | 0.98796 | 0.30939
6.97545 | 1.05295 | 0.33054
5.5173 | 1.10865 | 0.34254
4.36941 | 1.18818 | 0.3512
3.45686 | 1.25122 | 0.3516
2.73547 | 1.32117 | 0.33019
2.16054 | 1.3856 | 0.30875
1.70952 | 1.43385 | 0.28139
1.35352 | 1.47337 | 0.24987
1.07079 | 1.50661 | 0.22056
0.84734 | 1.53153 | 0.19675
0.67072 | 1.55143 | 0.17841
0.53067 | 1.56425 | 0.1647
0.41976 | 1.57631 | 0.15413
0.33183 | 1.58788 | 0.14855
0.26261 | 1.59928 | 0.1483
0.20791 | 1.61097 | 0.15318
0.16452 | 1.62262 | 0.16182
0.13007 | 1.63863 | 0.17549
0.10309 | 1.65924 | 0.19794
0.08153 | 1.68144 | 0.23354
0.06443 | 1.70177 | 0.27783
0.05102 | 1.71606 | 0.3211
0.04042 | 1.74146 | 0.3622
0.03192 | 1.78361 | 0.40746
0.02528 | 1.8356 | 0.46026
0.01999 | 1.89826 | 0.51419